## Sheet1
pH_biochar | Ash | C_m | H_m | N_m | O_m | (O+N)/C | O/C | H/C | (H-O-2N)/C | SA | CEC | T | pH_solution | C0 | HM | χ | r | Ncharge | Label | η | RE
9.43 | 3.3 | 71.01823 | 15.87302 | 0.1427857 | 5.43784 | 0.07858018 | 0.07656963 | 0.2235062 | 0.06835639 | 309.29 | 7.85 | 25 | 3 | 0.08 | Cu2+ | 1.9 | 72 | 2 | JWC700 | 0.0348 | 43.5
9.43 | 3.3 | 71.01823 | 15.87302 | 0.1427857 | 5.43784 | 0.07858018 | 0.07656963 | 0.2235062 | 0.06835639 | 309.29 | 7.85 | 25 | 4 | 0.08 | Cu2+ | 1.9 | 72 | 2 | JWC700 | 0.0436 | 54.5
9.43 | 3.3 | 71.01823 | 15.87302 | 0.1427857 | 5.43784 | 0.07858018 | 0.07656963 | 0.2235062 | 0.06835639 | 309.29 | 7.85 | 25 | 5 | 0.08 | Cu2+ | 1.9 | 72 | 2 | JWC700 | 0.0502 | 62.75
7.79 | 2.2 | 65.77304 | 29.7619 | 0.1427857 | 9.375586 | 0.1447154 | 0.1425445 | 0.452494 | 0.1652341 | 219.35 | 3.17 | 25 | 3 | 0.08 | Cu2+ | 1.9 | 72 | 2 | PWC700 | 0.0083 | 10.375
7.79 | 2.2 | 65.77304 | 29.7619 | 0.1427857 | 9.375586 | 0.1447154 | 0.1425445 | 0.452494 | 0.1652341 | 219.35 | 3.17 | 25 | 4 | 0.08 | Cu2+ | 1.9 | 72 | 2 | PWC700 | 0.0223 | 27.875
7.79 | 2.2 | 65.77304 | 29.7619 | 0.1427857 | 9.375586 | 0.1447154 | 0.1425445 | 0.452494 | 0.1652341 | 219.35 | 3.17 | 25 | 5 | 0.08 | Cu2+ | 1.9 | 72 | 2 | PWC700 | 0.0313 | 39.125
7.79 | 2.2 | 65.77304 | 29.7619 | 0.1427857 | 9.375586 | 0.1447154 | 0.1425445 | 0.452494 | 0.1652341 | 219.35 | 3.17 | 25 | 3 | 0.08 | Zn2+ | 1.65 | 74 | 2 | PWC700 | 0.0065 | 8.125
7.79 | 2.2 | 65.77304 | 29.7619 | 0.1427857 | 9.375586 | 0.1447154 | 0.1425445 | 0.452494 | 0.1652341 | 219.35 | 3.17 | 25 | 4 | 0.08 | Zn2+ | 1.65 | 74 | 2 | PWC700 | 0.0137 | 17.125
7.79 | 2.2 | 65.77304 | 29.7619 | 0.1427857 | 9.375586 | 0.1447154 | 0.1425445 | 0.452494 | 0.1652341 | 219.35 | 3.17 | 25 | 5 | 0.08 | Zn2+ | 1.65 | 74 | 2 | PWC700 | 0.0162 | 20.25
9.43 | 3.3 | 71.01823 | 15.87302 | 0.1427857 | 5.43784 | 0.07858018 | 0.07656963 | 0.2235062 | 0.06835639 | 309.29 | 7.85 | 25 | 3 | 0.08 | Zn2+ | 1.65 | 74 | 2 | JWC700 | 0.0146 | 18.25
9.43 | 3.3 | 71.01823 | 15.87302 | 0.1427857 | 5.43784 | 0.07858018 | 0.07656963 | 0.2235062 | 0.06835639 | 309.29 | 7.85 | 25 | 4 | 0.08 | Zn2+ | 1.65 | 74 | 2 | JWC700 | 0.0289 | 36.125
9.43 | 3.3 | 71.01823 | 15.87302 | 0.1427857 | 5.43784 | 0.07858018 | 0.07656963 | 0.2235062 | 0.06835639 | 309.29 | 7.85 | 25 | 5 | 0.08 | Zn2+ | 1.65 | 74 | 2 | JWC700 | 0.0309 | 38.625
10.28 | 24.5 | 54.22529 | 16.86508 | 0.7996002 | 4.362773 | 0.0952023 | 0.08045641 | 0.3110187 | 0.13536 | 14.37 | 14.6 | 25 | 5 | 0.2413 | Pb2+ | 2.33 | 120 | 2 | WS600 | 0.2208 | 91.50435
10.28 | 24.5 | 54.22529 | 16.86508 | 0.7996002 | 4.362773 | 0.0952023 | 0.08045641 | 0.3110187 | 0.13536 | 14.37 | 14.6 | 25 | 5 | 0.4826 | Pb2+ | 2.33 | 120 | 2 | WS600 | 0.3785 | 78.42934
10.28 | 24.5 | 54.22529 | 16.86508 | 0.7996002 | 4.362773 | 0.0952023 | 0.08045641 | 0.3110187 | 0.13536 | 14.37 | 14.6 | 25 | 5 | 0.7239 | Pb2+ | 2.33 | 120 | 2 | WS600 | 0.3974 | 54.89709
10.28 | 24.5 | 54.22529 | 16.86508 | 0.7996002 | 4.362773 | 0.0952023 | 0.08045641 | 0.3110187 | 0.13536 | 14.37 | 14.6 | 25 | 5 | 0.9653 | Pb2+ | 2.33 | 120 | 2 | WS600 | 0.4453 | 46.13074
10.28 | 24.5 | 54.22529 | 16.86508 | 0.7996002 | 4.362773 | 0.0952023 | 0.08045641 | 0.3110187 | 0.13536 | 14.37 | 14.6 | 25 | 5 | 1.4479 | Pb2+ | 2.33 | 120 | 2 | WS600 | 0.5248 | 36.2456
10.28 | 24.5 | 54.22529 | 16.86508 | 0.7996002 | 4.362773 | 0.0952023 | 0.08045641 | 0.3110187 | 0.13536 | 14.37 | 14.6 | 25 | 5 | 1.9305 | Pb2+ | 2.33 | 120 | 2 | WS600 | 0.5934 | 30.73815
10.28 | 24.5 | 54.22529 | 16.86508 | 0.7996002 | 4.362773 | 0.0952023 | 0.08045641 | 0.3110187 | 0.13536 | 14.37 | 14.6 | 25 | 5 | 2.4131 | Pb2+ | 2.33 | 120 | 2 | WS600 | 0.6519 | 27.01504
10.03 | 43.82 | 42.15303 | 13.59127 | 0.3426858 | 2.156385 | 0.05928567 | 0.05115611 | 0.3224269 | 0.2119851 | 198.11 | 6.27 | 25 | 5 | 0.2413 | Pb2+ | 2.33 | 120 | 2 | RH600 | 0.135 | 55.94695
10.03 | 43.82 | 42.15303 | 13.59127 | 0.3426858 | 2.156385 | 0.05928567 | 0.05115611 | 0.3224269 | 0.2119851 | 198.11 | 6.27 | 25 | 5 | 0.4826 | Pb2+ | 2.33 | 120 | 2 | RH600 | 0.1773 | 36.7385
10.03 | 43.82 | 42.15303 | 13.59127 | 0.3426858 | 2.156385 | 0.05928567 | 0.05115611 | 0.3224269 | 0.2119851 | 198.11 | 6.27 | 25 | 5 | 0.7239 | Pb2+ | 2.33 | 120 | 2 | RH600 | 0.2175 | 30.04559
10.03 | 43.82 | 42.15303 | 13.59127 | 0.3426858 | 2.156385 | 0.05928567 | 0.05115611 | 0.3224269 | 0.2119851 | 198.11 | 6.27 | 25 | 5 | 0.9653 | Pb2+ | 2.33 | 120 | 2 | RH600 | 0.2318 | 24.01326
10.03 | 43.82 | 42.15303 | 13.59127 | 0.3426858 | 2.156385 | 0.05928567 | 0.05115611 | 0.3224269 | 0.2119851 | 198.11 | 6.27 | 25 | 5 | 1.4479 | Pb2+ | 2.33 | 120 | 2 | RH600 | 0.2643 | 18.25402
10.03 | 43.82 | 42.15303 | 13.59127 | 0.3426858 | 2.156385 | 0.05928567 | 0.05115611 | 0.3224269 | 0.2119851 | 198.11 | 6.27 | 25 | 5 | 1.9305 | Pb2+ | 2.33 | 120 | 2 | RH600 | 0.2863 | 14.83035
10.03 | 43.82 | 42.15303 | 13.59127 | 0.3426858 | 2.156385 | 0.05928567 | 0.05115611 | 0.3224269 | 0.2119851 | 198.11 | 6.27 | 25 | 5 | 2.4131 | Pb2+ | 2.33 | 120 | 2 | RH600 | 0.3042 | 12.60619
9.23 | 4.02 | 56.01697 | 42.2769 | 0.6304105 | 14.63786 | 0.2725652 | 0.2613113 | 0.7547161 | 0.2208396 | 11.4 | 11.2 | 25 | 5.5 | 0.0029 | Pb2+ | 2.33 | 120 | 2 | BWH350 | 0.0029 | 100
9.23 | 4.02 | 56.01697 | 42.2769 | 0.6304105 | 14.63786 | 0.2725652 | 0.2613113 | 0.7547161 | 0.2208396 | 11.4 | 11.2 | 25 | 5.5 | 0.0039 | Pb2+ | 2.33 | 120 | 2 | BWH350 | 0.0038 | 97.4359
9.23 | 4.02 | 56.01697 | 42.2769 | 0.6304105 | 14.63786 | 0.2725652 | 0.2613113 | 0.7547161 | 0.2208396 | 11.4 | 11.2 | 25 | 5.5 | 0.0048 | Pb2+ | 2.33 | 120 | 2 | BWH350 | 0.0048 | 100
9.7 | 25.4 | 47.51395 | 26.86488 | 0.5272649 | 8.766048 | 0.1955913 | 0.1844942 | 0.5654104 | 0.185325 | 10.72 | 11.5 | 25 | 5.5 | 0.0029 | Pb2+ | 2.33 | 120 | 2 | BWH450 | 0.0029 | 100
9.7 | 25.4 | 47.51395 | 26.86488 | 0.5272649 | 8.766048 | 0.1955913 | 0.1844942 | 0.5654104 | 0.185325 | 10.72 | 11.5 | 25 | 5.5 | 0.0039 | Pb2+ | 2.33 | 120 | 2 | BWH450 | 0.0038 | 97.4359
9.7 | 25.4 | 47.51395 | 26.86488 | 0.5272649 | 8.766048 | 0.1955913 | 0.1844942 | 0.5654104 | 0.185325 | 10.72 | 11.5 | 25 | 5.5 | 0.0048 | Pb2+ | 2.33 | 120 | 2 | BWH450 | 0.0048 | 100
10 | 5.8 | 64.93847 | 25.6994 | 0.6052688 | 7.889743 | 0.1308163 | 0.1214957 | 0.3957501 | 0.1434381 | 17.02 | 10.1 | 25 | 5.5 | 0.0029 | Pb2+ | 2.33 | 120 | 2 | BWH550 | 0.0029 | 100
10 | 5.8 | 64.93847 | 25.6994 | 0.6052688 | 7.889743 | 0.1308163 | 0.1214957 | 0.3957501 | 0.1434381 | 17.02 | 10.1 | 25 | 5.5 | 0.0039 | Pb2+ | 2.33 | 120 | 2 | BWH550 | 0.0039 | 100
10 | 5.8 | 64.93847 | 25.6994 | 0.6052688 | 7.889743 | 0.1308163 | 0.1214957 | 0.3957501 | 0.1434381 | 17.02 | 10.1 | 25 | 5.5 | 0.0048 | Pb2+ | 2.33 | 120 | 2 | BWH550 | 0.0048 | 100
9.14 | 33.1 | 46.73141 | 12.0128 | 0.4250803 | 5.56141 | 0.1281042 | 0.119008 | 0.2570604 | 0.009948279 | 17.8 | 11.7 | 25 | 5.5 | 0.0029 | Pb2+ | 2.33 | 120 | 2 | BWH650 | 0.0029 | 100
9.14 | 33.1 | 46.73141 | 12.0128 | 0.4250803 | 5.56141 | 0.1281042 | 0.119008 | 0.2570604 | 0.009948279 | 17.8 | 11.7 | 25 | 5.5 | 0.0039 | Pb2+ | 2.33 | 120 | 2 | BWH650 | 0.0039 | 100
9.14 | 33.1 | 46.73141 | 12.0128 | 0.4250803 | 5.56141 | 0.1281042 | 0.119008 | 0.2570604 | 0.009948279 | 17.8 | 11.7 | 25 | 5.5 | 0.0048 | Pb2+ | 2.33 | 120 | 2 | BWH650 | 0.0048 | 100
10 | 6.11 | 54.40633 | 41.91518 | 0.9116185 | 14.31912 | 0.2799442 | 0.2631885 | 0.77041 | 0.2272772 | 12.44 | 19.6 | 25 | 5.5 | 0.0029 | Pb2+ | 2.33 | 120 | 2 | CC350 | 0.0029 | 100
10 | 6.11 | 54.40633 | 41.91518 | 0.9116185 | 14.31912 | 0.2799442 | 0.2631885 | 0.77041 | 0.2272772 | 12.44 | 19.6 | 25 | 5.5 | 0.0039 | Pb2+ | 2.33 | 120 | 2 | CC350 | 0.0038 | 97.4359
10 | 6.11 | 54.40633 | 41.91518 | 0.9116185 | 14.31912 | 0.2799442 | 0.2631885 | 0.77041 | 0.2272772 | 12.44 | 19.6 | 25 | 5.5 | 0.0048 | Pb2+ | 2.33 | 120 | 2 | CC350 | 0.0048 | 100
10.1 | 8.4 | 58.18899 | 30.26071 | 0.9090026 | 10.82093 | 0.2015833 | 0.1859617 | 0.5200419 | 0.1324969 | 14.42 | 11.6 | 25 | 5.5 | 0.0029 | Pb2+ | 2.33 | 120 | 2 | CC450 | 0.0029 | 100
10.1 | 8.4 | 58.18899 | 30.26071 | 0.9090026 | 10.82093 | 0.2015833 | 0.1859617 | 0.5200419 | 0.1324969 | 14.42 | 11.6 | 25 | 5.5 | 0.0039 | Pb2+ | 2.33 | 120 | 2 | CC450 | 0.0038 | 97.4359
10.1 | 8.4 | 58.18899 | 30.26071 | 0.9090026 | 10.82093 | 0.2015833 | 0.1859617 | 0.5200419 | 0.1324969 | 14.42 | 11.6 | 25 | 5.5 | 0.0048 | Pb2+ | 2.33 | 120 | 2 | CC450 | 0.0048 | 100
10.4 | 8.81 | 62.02833 | 21.7119 | 0.7942586 | 8.26461 | 0.1460441 | 0.1332393 | 0.3500321 | 0.07074873 | 37.11 | 23.8 | 25 | 5.5 | 0.0029 | Pb2+ | 2.33 | 120 | 2 | CC550 | 0.0028 | 96.55172
10.4 | 8.81 | 62.02833 | 21.7119 | 0.7942586 | 8.26461 | 0.1460441 | 0.1332393 | 0.3500321 | 0.07074873 | 37.11 | 23.8 | 25 | 5.5 | 0.0039 | Pb2+ | 2.33 | 120 | 2 | CC550 | 0.0038 | 97.4359
10.4 | 8.81 | 62.02833 | 21.7119 | 0.7942586 | 8.26461 | 0.1460441 | 0.1332393 | 0.3500321 | 0.07074873 | 37.11 | 23.8 | 25 | 5.5 | 0.0048 | Pb2+ | 2.33 | 120 | 2 | CC550 | 0.0046 | 95.83333
10.5 | 13.2 | 59.33128 | 14.46667 | 0.7436282 | 8.083755 | 0.1487813 | 0.1362478 | 0.2438287 | -0.04120039 | 47.63 | 25.4 | 25 | 5.5 | 0.0029 | Pb2+ | 2.33 | 120 | 2 | CC650 | 0.0029 | 100
10.5 | 13.2 | 59.33128 | 14.46667 | 0.7436282 | 8.083755 | 0.1487813 | 0.1362478 | 0.2438287 | -0.04120039 | 47.63 | 25.4 | 25 | 5.5 | 0.0039 | Pb2+ | 2.33 | 120 | 2 | CC650 | 0.0038 | 97.4359
10.5 | 13.2 | 59.33128 | 14.46667 | 0.7436282 | 8.083755 | 0.1487813 | 0.1362478 | 0.2438287 | -0.04120039 | 47.63 | 25.4 | 25 | 5.5 | 0.0048 | Pb2+ | 2.33 | 120 | 2 | CC650 | 0.0047 | 97.91667
10.2 | 7.52 | 52.28034 | 41.56095 | 1.426121 | 14.56651 | 0.3059014 | 0.2786231 | 0.7949633 | 0.2104388 | 16.56 | 23.3 | 25 | 5.5 | 0.0029 | Pb2+ | 2.33 | 120 | 2 | MW350 | 0.0029 | 100
10.2 | 7.52 | 52.28034 | 41.56095 | 1.426121 | 14.56651 | 0.3059014 | 0.2786231 | 0.7949633 | 0.2104388 | 16.56 | 23.3 | 25 | 5.5 | 0.0039 | Pb2+ | 2.33 | 120 | 2 | MW350 | 0.0038 | 97.4359
10.2 | 7.52 | 52.28034 | 41.56095 | 1.426121 | 14.56651 | 0.3059014 | 0.2786231 | 0.7949633 | 0.2104388 | 16.56 | 23.3 | 25 | 5.5 | 0.0048 | Pb2+ | 2.33 | 120 | 2 | MW350 | 0.0048 | 100
11.1 | 7.72 | 54.39534 | 30.39381 | 1.264922 | 13.72751 | 0.2756198 | 0.2523655 | 0.5587576 | 0.03077234 | 31.45 | 22.1 | 25 | 5.5 | 0.0029 | Pb2+ | 2.33 | 120 | 2 | MW450 | 0.0029 | 100
11.1 | 7.72 | 54.39534 | 30.39381 | 1.264922 | 13.72751 | 0.2756198 | 0.2523655 | 0.5587576 | 0.03077234 | 31.45 | 22.1 | 25 | 5.5 | 0.0039 | Pb2+ | 2.33 | 120 | 2 | MW450 | 0.0038 | 97.4359
11.1 | 7.72 | 54.39534 | 30.39381 | 1.264922 | 13.72751 | 0.2756198 | 0.2523655 | 0.5587576 | 0.03077234 | 31.45 | 22.1 | 25 | 5.5 | 0.0048 | Pb2+ | 2.33 | 120 | 2 | MW450 | 0.0048 | 100
10.6 | 9.82 | 57.81251 | 21.56089 | 1.081619 | 10.59681 | 0.2020053 | 0.1832962 | 0.3729451 | -0.01235634 | 58.03 | 19 | 25 | 5.5 | 0.0029 | Pb2+ | 2.33 | 120 | 2 | MW550 | 0.0029 | 100
10.6 | 9.82 | 57.81251 | 21.56089 | 1.081619 | 10.59681 | 0.2020053 | 0.1832962 | 0.3729451 | -0.01235634 | 58.03 | 19 | 25 | 5.5 | 0.0039 | Pb2+ | 2.33 | 120 | 2 | MW550 | 0.0039 | 100
10.6 | 9.82 | 57.81251 | 21.56089 | 1.081619 | 10.59681 | 0.2020053 | 0.1832962 | 0.3729451 | -0.01235634 | 58.03 | 19 | 25 | 5.5 | 0.0048 | Pb2+ | 2.33 | 120 | 2 | MW550 | 0.0048 | 100
10.6 | 9.77 | 60.17337 | 14.59076 | 1.017801 | 9.361948 | 0.1724974 | 0.1555829 | 0.2424788 | -0.08560153 | 24.46 | 21.8 | 25 | 5.5 | 0.0029 | Pb2+ | 2.33 | 120 | 2 | MW650 | 0.0029 | 100
10.6 | 9.77 | 60.17337 | 14.59076 | 1.017801 | 9.361948 | 0.1724974 | 0.1555829 | 0.2424788 | -0.08560153 | 24.46 | 21.8 | 25 | 5.5 | 0.0039 | Pb2+ | 2.33 | 120 | 2 | MW650 | 0.0039 | 100
10.6 | 9.77 | 60.17337 | 14.59076 | 1.017801 | 9.361948 | 0.1724974 | 0.1555829 | 0.2424788 | -0.08560153 | 24.46 | 21.8 | 25 | 5.5 | 0.0048 | Pb2+ | 2.33 | 120 | 2 | MW650 | 0.0048 | 100
10.4 | 7.06 | 49.75474 | 39.83143 | 1.121358 | 17.07879 | 0.3657973 | 0.3432596 | 0.8005554 | 0.09149853 | 14.03 | 26.5 | 25 | 5.5 | 0.0029 | Pb2+ | 2.33 | 120 | 2 | PS350 | 0.0029 | 100
10.4 | 7.06 | 49.75474 | 39.83143 | 1.121358 | 17.07879 | 0.3657973 | 0.3432596 | 0.8005554 | 0.09149853 | 14.03 | 26.5 | 25 | 5.5 | 0.0039 | Pb2+ | 2.33 | 120 | 2 | PS350 | 0.0038 | 97.4359
10.4 | 7.06 | 49.75474 | 39.83143 | 1.121358 | 17.07879 | 0.3657973 | 0.3432596 | 0.8005554 | 0.09149853 | 14.03 | 26.5 | 25 | 5.5 | 0.0048 | Pb2+ | 2.33 | 120 | 2 | PS350 | 0.0048 | 100
11.1 | 16.9 | 48.9841 | 26.21607 | 0.9789034 | 12.51772 | 0.2755307 | 0.2555466 | 0.5351956 | 0.004118241 | 14.08 | 23.7 | 25 | 5.5 | 0.0029 | Pb2+ | 2.33 | 120 | 2 | PS450 | 0.0029 | 100
11.1 | 16.9 | 48.9841 | 26.21607 | 0.9789034 | 12.51772 | 0.2755307 | 0.2555466 | 0.5351956 | 0.004118241 | 14.08 | 23.7 | 25 | 5.5 | 0.0039 | Pb2+ | 2.33 | 120 | 2 | PS450 | 0.0038 | 97.4359
11.1 | 16.9 | 48.9841 | 26.21607 | 0.9789034 | 12.51772 | 0.2755307 | 0.2555466 | 0.5351956 | 0.004118241 | 14.08 | 23.7 | 25 | 5.5 | 0.0048 | Pb2+ | 2.33 | 120 | 2 | PS450 | 0.0048 | 100
10.6 | 7.14 | 56.97929 | 22.20165 | 1.047468 | 12.59492 | 0.2394272 | 0.2210439 | 0.3896442 | -0.07082697 | 18.58 | 19.7 | 25 | 5.5 | 0.0029 | Pb2+ | 2.33 | 120 | 2 | PS550 | 0.0029 | 100
10.6 | 7.14 | 56.97929 | 22.20165 | 1.047468 | 12.59492 | 0.2394272 | 0.2210439 | 0.3896442 | -0.07082697 | 18.58 | 19.7 | 25 | 5.5 | 0.0039 | Pb2+ | 2.33 | 120 | 2 | PS550 | 0.0038 | 97.4359
10.6 | 7.14 | 56.97929 | 22.20165 | 1.047468 | 12.59492 | 0.2394272 | 0.2210439 | 0.3896442 | -0.07082697 | 18.58 | 19.7 | 25 | 5.5 | 0.0048 | Pb2+ | 2.33 | 120 | 2 | PS550 | 0.0048 | 100
10.6 | 24.4 | 46.95496 | 13.575 | 0.895952 | 10.25389 | 0.2374583 | 0.2183772 | 0.2891069 | -0.1667286 | 28.11 | 17.4 | 25 | 5.5 | 0.0029 | Pb2+ | 2.33 | 120 | 2 | PS650 | 0.0029 | 100
10.6 | 24.4 | 46.95496 | 13.575 | 0.895952 | 10.25389 | 0.2374583 | 0.2183772 | 0.2891069 | -0.1667286 | 28.11 | 17.4 | 25 | 5.5 | 0.0039 | Pb2+ | 2.33 | 120 | 2 | PS650 | 0.0039 | 100
10.6 | 24.4 | 46.95496 | 13.575 | 0.895952 | 10.25389 | 0.2374583 | 0.2183772 | 0.2891069 | -0.1667286 | 28.11 | 17.4 | 25 | 5.5 | 0.0048 | Pb2+ | 2.33 | 120 | 2 | PS650 | 0.0048 | 100
9.23 | 4.02 | 56.01697 | 42.2769 | 0.6304105 | 14.63786 | 0.2725652 | 0.2613113 | 0.7547161 | 0.2208396 | 11.4 | 11.2 | 25 | 5.5 | 0.0053 | Cd2+ | 1.59 | 97 | 2 | BWH350 | 0.0005 | 9.433962
9.23 | 4.02 | 56.01697 | 42.2769 | 0.6304105 | 14.63786 | 0.2725652 | 0.2613113 | 0.7547161 | 0.2208396 | 11.4 | 11.2 | 25 | 5.5 | 0.0071 | Cd2+ | 1.59 | 97 | 2 | BWH350 | 0.0006 | 8.450704
9.23 | 4.02 | 56.01697 | 42.2769 | 0.6304105 | 14.63786 | 0.2725652 | 0.2613113 | 0.7547161 | 0.2208396 | 11.4 | 11.2 | 25 | 5.5 | 0.0089 | Cd2+ | 1.59 | 97 | 2 | BWH350 | 0.0005 | 5.617978
9.7 | 25.4 | 47.51395 | 26.86488 | 0.5272649 | 8.766048 | 0.1955913 | 0.1844942 | 0.5654104 | 0.185325 | 10.72 | 11.5 | 25 | 5.5 | 0.0053 | Cd2+ | 1.59 | 97 | 2 | BWH450 | 0.0053 | 100
9.7 | 25.4 | 47.51395 | 26.86488 | 0.5272649 | 8.766048 | 0.1955913 | 0.1844942 | 0.5654104 | 0.185325 | 10.72 | 11.5 | 25 | 5.5 | 0.0071 | Cd2+ | 1.59 | 97 | 2 | BWH450 | 0.0071 | 100
9.7 | 25.4 | 47.51395 | 26.86488 | 0.5272649 | 8.766048 | 0.1955913 | 0.1844942 | 0.5654104 | 0.185325 | 10.72 | 11.5 | 25 | 5.5 | 0.0089 | Cd2+ | 1.59 | 97 | 2 | BWH450 | 0.0089 | 100
10 | 5.8 | 64.93847 | 25.6994 | 0.6052688 | 7.889743 | 0.1308163 | 0.1214957 | 0.3957501 | 0.1434381 | 17.02 | 10.1 | 25 | 5.5 | 0.0053 | Cd2+ | 1.59 | 97 | 2 | BWH550 | 0.0037 | 69.81132
10 | 5.8 | 64.93847 | 25.6994 | 0.6052688 | 7.889743 | 0.1308163 | 0.1214957 | 0.3957501 | 0.1434381 | 17.02 | 10.1 | 25 | 5.5 | 0.0071 | Cd2+ | 1.59 | 97 | 2 | BWH550 | 0.0025 | 35.21127
10 | 5.8 | 64.93847 | 25.6994 | 0.6052688 | 7.889743 | 0.1308163 | 0.1214957 | 0.3957501 | 0.1434381 | 17.02 | 10.1 | 25 | 5.5 | 0.0089 | Cd2+ | 1.59 | 97 | 2 | BWH550 | 0.004 | 44.94382
9.14 | 33.1 | 46.73141 | 12.0128 | 0.4250803 | 5.56141 | 0.1281042 | 0.119008 | 0.2570604 | 0.009948279 | 17.8 | 11.7 | 25 | 5.5 | 0.0053 | Cd2+ | 1.59 | 97 | 2 | BWH650 | 0.0026 | 49.0566
9.14 | 33.1 | 46.73141 | 12.0128 | 0.4250803 | 5.56141 | 0.1281042 | 0.119008 | 0.2570604 | 0.009948279 | 17.8 | 11.7 | 25 | 5.5 | 0.0071 | Cd2+ | 1.59 | 97 | 2 | BWH650 | 0.003 | 42.25352
9.14 | 33.1 | 46.73141 | 12.0128 | 0.4250803 | 5.56141 | 0.1281042 | 0.119008 | 0.2570604 | 0.009948279 | 17.8 | 11.7 | 25 | 5.5 | 0.0089 | Cd2+ | 1.59 | 97 | 2 | BWH650 | 0.0045 | 50.5618
10 | 6.11 | 54.40633 | 41.91518 | 0.9116185 | 14.31912 | 0.2799442 | 0.2631885 | 0.77041 | 0.2272772 | 12.44 | 19.6 | 25 | 5.5 | 0.0053 | Cd2+ | 1.59 | 97 | 2 | CC350 | 0.0032 | 60.37736
10 | 6.11 | 54.40633 | 41.91518 | 0.9116185 | 14.31912 | 0.2799442 | 0.2631885 | 0.77041 | 0.2272772 | 12.44 | 19.6 | 25 | 5.5 | 0.0071 | Cd2+ | 1.59 | 97 | 2 | CC350 | 0.0022 | 30.98592
10 | 6.11 | 54.40633 | 41.91518 | 0.9116185 | 14.31912 | 0.2799442 | 0.2631885 | 0.77041 | 0.2272772 | 12.44 | 19.6 | 25 | 5.5 | 0.0089 | Cd2+ | 1.59 | 97 | 2 | CC350 | 0.0035 | 39.32584
10.1 | 8.4 | 58.18899 | 30.26071 | 0.9090026 | 10.82093 | 0.2015833 | 0.1859617 | 0.5200419 | 0.1324969 | 14.42 | 11.6 | 25 | 5.5 | 0.0053 | Cd2+ | 1.59 | 97 | 2 | CC450 | 0.0046 | 86.79245
10.1 | 8.4 | 58.18899 | 30.26071 | 0.9090026 | 10.82093 | 0.2015833 | 0.1859617 | 0.5200419 | 0.1324969 | 14.42 | 11.6 | 25 | 5.5 | 0.0071 | Cd2+ | 1.59 | 97 | 2 | CC450 | 0.0046 | 64.78873
10.1 | 8.4 | 58.18899 | 30.26071 | 0.9090026 | 10.82093 | 0.2015833 | 0.1859617 | 0.5200419 | 0.1324969 | 14.42 | 11.6 | 25 | 5.5 | 0.0089 | Cd2+ | 1.59 | 97 | 2 | CC450 | 0.0053 | 59.55056
10.4 | 8.81 | 62.02833 | 21.7119 | 0.7942586 | 8.26461 | 0.1460441 | 0.1332393 | 0.3500321 | 0.07074873 | 37.11 | 23.8 | 25 | 5.5 | 0.0053 | Cd2+ | 1.59 | 97 | 2 | CC550 | 0.004 | 75.4717
10.4 | 8.81 | 62.02833 | 21.7119 | 0.7942586 | 8.26461 | 0.1460441 | 0.1332393 | 0.3500321 | 0.07074873 | 37.11 | 23.8 | 25 | 5.5 | 0.0071 | Cd2+ | 1.59 | 97 | 2 | CC550 | 0.0031 | 43.66197
10.4 | 8.81 | 62.02833 | 21.7119 | 0.7942586 | 8.26461 | 0.1460441 | 0.1332393 | 0.3500321 | 0.07074873 | 37.11 | 23.8 | 25 | 5.5 | 0.0089 | Cd2+ | 1.59 | 97 | 2 | CC550 | 0.0063 | 70.78652
10.5 | 13.2 | 59.33128 | 14.46667 | 0.7436282 | 8.083755 | 0.1487813 | 0.1362478 | 0.2438287 | -0.04120039 | 47.63 | 25.4 | 25 | 5.5 | 0.0053 | Cd2+ | 1.59 | 97 | 2 | CC650 | 0.003 | 56.60377
10.5 | 13.2 | 59.33128 | 14.46667 | 0.7436282 | 8.083755 | 0.1487813 | 0.1362478 | 0.2438287 | -0.04120039 | 47.63 | 25.4 | 25 | 5.5 | 0.0071 | Cd2+ | 1.59 | 97 | 2 | CC650 | 0.0032 | 45.07042
10.5 | 13.2 | 59.33128 | 14.46667 | 0.7436282 | 8.083755 | 0.1487813 | 0.1362478 | 0.2438287 | -0.04120039 | 47.63 | 25.4 | 25 | 5.5 | 0.0089 | Cd2+ | 1.59 | 97 | 2 | CC650 | 0.0043 | 48.31461
10.2 | 7.52 | 52.28034 | 41.56095 | 1.426121 | 14.56651 | 0.3059014 | 0.2786231 | 0.7949633 | 0.2104388 | 16.56 | 23.3 | 25 | 5.5 | 0.0053 | Cd2+ | 1.59 | 97 | 2 | MW350 | 0.0026 | 49.0566
10.2 | 7.52 | 52.28034 | 41.56095 | 1.426121 | 14.56651 | 0.3059014 | 0.2786231 | 0.7949633 | 0.2104388 | 16.56 | 23.3 | 25 | 5.5 | 0.0071 | Cd2+ | 1.59 | 97 | 2 | MW350 | 0.0027 | 38.02817
10.2 | 7.52 | 52.28034 | 41.56095 | 1.426121 | 14.56651 | 0.3059014 | 0.2786231 | 0.7949633 | 0.2104388 | 16.56 | 23.3 | 25 | 5.5 | 0.0089 | Cd2+ | 1.59 | 97 | 2 | MW350 | 0.0049 | 55.05618
11.1 | 7.72 | 54.39534 | 30.39381 | 1.264922 | 13.72751 | 0.2756198 | 0.2523655 | 0.5587576 | 0.03077234 | 31.45 | 22.1 | 25 | 5.5 | 0.0053 | Cd2+ | 1.59 | 97 | 2 | MW450 | 0.005 | 94.33962
11.1 | 7.72 | 54.39534 | 30.39381 | 1.264922 | 13.72751 | 0.2756198 | 0.2523655 | 0.5587576 | 0.03077234 | 31.45 | 22.1 | 25 | 5.5 | 0.0071 | Cd2+ | 1.59 | 97 | 2 | MW450 | 0.0063 | 88.73239
11.1 | 7.72 | 54.39534 | 30.39381 | 1.264922 | 13.72751 | 0.2756198 | 0.2523655 | 0.5587576 | 0.03077234 | 31.45 | 22.1 | 25 | 5.5 | 0.0089 | Cd2+ | 1.59 | 97 | 2 | MW450 | 0.0058 | 65.16854
10.6 | 9.82 | 57.81251 | 21.56089 | 1.081619 | 10.59681 | 0.2020053 | 0.1832962 | 0.3729451 | -0.01235634 | 58.03 | 19 | 25 | 5.5 | 0.0053 | Cd2+ | 1.59 | 97 | 2 | MW550 | 0.0045 | 84.90566
10.6 | 9.82 | 57.81251 | 21.56089 | 1.081619 | 10.59681 | 0.2020053 | 0.1832962 | 0.3729451 | -0.01235634 | 58.03 | 19 | 25 | 5.5 | 0.0071 | Cd2+ | 1.59 | 97 | 2 | MW550 | 0.0058 | 81.69014
10.6 | 9.82 | 57.81251 | 21.56089 | 1.081619 | 10.59681 | 0.2020053 | 0.1832962 | 0.3729451 | -0.01235634 | 58.03 | 19 | 25 | 5.5 | 0.0089 | Cd2+ | 1.59 | 97 | 2 | MW550 | 0.0061 | 68.53933
10.6 | 9.77 | 60.14002 | 14.58268 | 1.017237 | 9.35676 | 0.1724974 | 0.1555829 | 0.2424788 | -0.08560153 | 24.46 | 21.8 | 25 | 5.5 | 0.0053 | Cd2+ | 1.59 | 97 | 2 | MW650 | 0.0041 | 77.35849
10.6 | 9.77 | 60.14002 | 14.58268 | 1.017237 | 9.35676 | 0.1724974 | 0.1555829 | 0.2424788 | -0.08560153 | 24.46 | 21.8 | 25 | 5.5 | 0.0071 | Cd2+ | 1.59 | 97 | 2 | MW650 | 0.0067 | 94.3662
10.6 | 9.77 | 60.14002 | 14.58268 | 1.017237 | 9.35676 | 0.1724974 | 0.1555829 | 0.2424788 | -0.08560153 | 24.46 | 21.8 | 25 | 5.5 | 0.0089 | Cd2+ | 1.59 | 97 | 2 | MW650 | 0.0076 | 85.39326
10.4 | 7.06 | 49.75474 | 39.83143 | 1.121358 | 17.07879 | 0.3657973 | 0.3432596 | 0.8005554 | 0.09149853 | 14.03 | 26.5 | 25 | 5.5 | 0.0053 | Cd2+ | 1.59 | 97 | 2 | PS350 | 0.0053 | 100
10.4 | 7.06 | 49.75474 | 39.83143 | 1.121358 | 17.07879 | 0.3657973 | 0.3432596 | 0.8005554 | 0.09149853 | 14.03 | 26.5 | 25 | 5.5 | 0.0071 | Cd2+ | 1.59 | 97 | 2 | PS350 | 0.007 | 98.59155
10.4 | 7.06 | 49.75474 | 39.83143 | 1.121358 | 17.07879 | 0.3657973 | 0.3432596 | 0.8005554 | 0.09149853 | 14.03 | 26.5 | 25 | 5.5 | 0.0089 | Cd2+ | 1.59 | 97 | 2 | PS350 | 0.0088 | 98.8764
11.1 | 16.9 | 48.9841 | 26.21607 | 0.9789034 | 12.51772 | 0.2755307 | 0.2555466 | 0.5351956 | 0.004118241 | 14.08 | 23.7 | 25 | 5.5 | 0.0053 | Cd2+ | 1.59 | 97 | 2 | PS450 | 0.0052 | 98.11321
11.1 | 16.9 | 48.9841 | 26.21607 | 0.9789034 | 12.51772 | 0.2755307 | 0.2555466 | 0.5351956 | 0.004118241 | 14.08 | 23.7 | 25 | 5.5 | 0.0071 | Cd2+ | 1.59 | 97 | 2 | PS450 | 0.007 | 98.59155
11.1 | 16.9 | 48.9841 | 26.21607 | 0.9789034 | 12.51772 | 0.2755307 | 0.2555466 | 0.5351956 | 0.004118241 | 14.08 | 23.7 | 25 | 5.5 | 0.0089 | Cd2+ | 1.59 | 97 | 2 | PS450 | 0.0087 | 97.75281
10.6 | 7.14 | 56.97929 | 22.20165 | 1.047468 | 12.59492 | 0.2394272 | 0.2210439 | 0.3896442 | -0.07082697 | 18.58 | 19.7 | 25 | 5.5 | 0.0053 | Cd2+ | 1.59 | 97 | 2 | PS550 | 0.0052 | 98.11321
10.6 | 7.14 | 56.97929 | 22.20165 | 1.047468 | 12.59492 | 0.2394272 | 0.2210439 | 0.3896442 | -0.07082697 | 18.58 | 19.7 | 25 | 5.5 | 0.0071 | Cd2+ | 1.59 | 97 | 2 | PS550 | 0.0068 | 95.77465
10.6 | 7.14 | 56.97929 | 22.20165 | 1.047468 | 12.59492 | 0.2394272 | 0.2210439 | 0.3896442 | -0.07082697 | 18.58 | 19.7 | 25 | 5.5 | 0.0089 | Cd2+ | 1.59 | 97 | 2 | PS550 | 0.0085 | 95.50562
10.6 | 24.4 | 46.95496 | 13.575 | 0.895952 | 10.25389 | 0.2374583 | 0.2183772 | 0.2891069 | -0.1667286 | 28.11 | 17.4 | 25 | 5.5 | 0.0053 | Cd2+ | 1.59 | 97 | 2 | PS650 | 0.0052 | 98.11321
10.6 | 24.4 | 46.95496 | 13.575 | 0.895952 | 10.25389 | 0.2374583 | 0.2183772 | 0.2891069 | -0.1667286 | 28.11 | 17.4 | 25 | 5.5 | 0.0071 | Cd2+ | 1.59 | 97 | 2 | PS650 | 0.0065 | 91.5493
10.6 | 24.4 | 46.95496 | 13.575 | 0.895952 | 10.25389 | 0.2374583 | 0.2183772 | 0.2891069 | -0.1667286 | 28.11 | 17.4 | 25 | 5.5 | 0.0089 | Cd2+ | 1.59 | 97 | 2 | PS650 | 0.0072 | 80.89888
9.23 | 4.02 | 56.01697 | 42.2769 | 0.6304105 | 14.63786 | 0.2725652 | 0.2613113 | 0.7547161 | 0.2208396 | 11.4 | 11.2 | 25 | 5.5 | 0.008 | As3+ | 2.18 | 58 | 3 | BWH350 | 0.003 | 37.5
9.23 | 4.02 | 56.01697 | 42.2769 | 0.6304105 | 14.63786 | 0.2725652 | 0.2613113 | 0.7547161 | 0.2208396 | 11.4 | 11.2 | 25 | 5.5 | 0.0107 | As3+ | 2.18 | 58 | 3 | BWH350 | 0.0039 | 36.4486
9.23 | 4.02 | 56.01697 | 42.2769 | 0.6304105 | 14.63786 | 0.2725652 | 0.2613113 | 0.7547161 | 0.2208396 | 11.4 | 11.2 | 25 | 5.5 | 0.0134 | As3+ | 2.18 | 58 | 3 | BWH350 | 0.0039 | 29.10448
9.7 | 25.4 | 47.51395 | 26.86488 | 0.5272649 | 8.766048 | 0.1955913 | 0.1844942 | 0.5654104 | 0.185325 | 10.72 | 11.5 | 25 | 5.5 | 0.008 | As3+ | 2.18 | 58 | 3 | BWH450 | 0.0029 | 36.25
9.7 | 25.4 | 47.51395 | 26.86488 | 0.5272649 | 8.766048 | 0.1955913 | 0.1844942 | 0.5654104 | 0.185325 | 10.72 | 11.5 | 25 | 5.5 | 0.0107 | As3+ | 2.18 | 58 | 3 | BWH450 | 0.0035 | 32.71028
9.7 | 25.4 | 47.51395 | 26.86488 | 0.5272649 | 8.766048 | 0.1955913 | 0.1844942 | 0.5654104 | 0.185325 | 10.72 | 11.5 | 25 | 5.5 | 0.0134 | As3+ | 2.18 | 58 | 3 | BWH450 | 0.0046 | 34.32836
10 | 5.8 | 64.93847 | 25.6994 | 0.6052688 | 7.889743 | 0.1308163 | 0.1214957 | 0.3957501 | 0.1434381 | 17.02 | 10.1 | 25 | 5.5 | 0.008 | As3+ | 2.18 | 58 | 3 | BWH550 | 0.0033 | 41.25
10 | 5.8 | 64.93847 | 25.6994 | 0.6052688 | 7.889743 | 0.1308163 | 0.1214957 | 0.3957501 | 0.1434381 | 17.02 | 10.1 | 25 | 5.5 | 0.0107 | As3+ | 2.18 | 58 | 3 | BWH550 | 0.0032 | 29.90654
10 | 5.8 | 64.93847 | 25.6994 | 0.6052688 | 7.889743 | 0.1308163 | 0.1214957 | 0.3957501 | 0.1434381 | 17.02 | 10.1 | 25 | 5.5 | 0.0134 | As3+ | 2.18 | 58 | 3 | BWH550 | 0.0047 | 35.07463
9.14 | 33.1 | 46.73141 | 12.0128 | 0.4250803 | 5.56141 | 0.1281042 | 0.119008 | 0.2570604 | 0.009948279 | 17.8 | 11.7 | 25 | 5.5 | 0.008 | As3+ | 2.18 | 58 | 3 | BWH650 | 0.0028 | 35
9.14 | 33.1 | 46.73141 | 12.0128 | 0.4250803 | 5.56141 | 0.1281042 | 0.119008 | 0.2570604 | 0.009948279 | 17.8 | 11.7 | 25 | 5.5 | 0.0107 | As3+ | 2.18 | 58 | 3 | BWH650 | 0.0034 | 31.7757
9.14 | 33.1 | 46.73141 | 12.0128 | 0.4250803 | 5.56141 | 0.1281042 | 0.119008 | 0.2570604 | 0.009948279 | 17.8 | 11.7 | 25 | 5.5 | 0.0134 | As3+ | 2.18 | 58 | 3 | BWH650 | 0.0027 | 20.14925
10 | 6.11 | 54.40633 | 41.91518 | 0.9116185 | 14.31912 | 0.2799442 | 0.2631885 | 0.77041 | 0.2272772 | 12.44 | 19.6 | 25 | 5.5 | 0.008 | As3+ | 2.18 | 58 | 3 | CC350 | 0.0027 | 33.75
10 | 6.11 | 54.40633 | 41.91518 | 0.9116185 | 14.31912 | 0.2799442 | 0.2631885 | 0.77041 | 0.2272772 | 12.44 | 19.6 | 25 | 5.5 | 0.0107 | As3+ | 2.18 | 58 | 3 | CC350 | 0.0035 | 32.71028
10 | 6.11 | 54.40633 | 41.91518 | 0.9116185 | 14.31912 | 0.2799442 | 0.2631885 | 0.77041 | 0.2272772 | 12.44 | 19.6 | 25 | 5.5 | 0.0134 | As3+ | 2.18 | 58 | 3 | CC350 | 0.0035 | 26.1194
10.1 | 8.4 | 58.18899 | 30.26071 | 0.9090026 | 10.82093 | 0.2015833 | 0.1859617 | 0.5200419 | 0.1324969 | 14.42 | 11.6 | 25 | 5.5 | 0.008 | As3+ | 2.18 | 58 | 3 | CC450 | 0.0027 | 33.75
10.1 | 8.4 | 58.18899 | 30.26071 | 0.9090026 | 10.82093 | 0.2015833 | 0.1859617 | 0.5200419 | 0.1324969 | 14.42 | 11.6 | 25 | 5.5 | 0.0107 | As3+ | 2.18 | 58 | 3 | CC450 | 0.0032 | 29.90654
10.4 | 8.81 | 62.30722 | 21.80952 | 0.7978297 | 8.301769 | 0.1460441 | 0.1332393 | 0.3500321 | 0.07074873 | 37.11 | 23.8 | 25 | 5.5 | 0.008 | As3+ | 2.18 | 58 | 3 | CC550 | 0.0009 | 11.25
10.4 | 8.81 | 62.30722 | 21.80952 | 0.7978297 | 8.301769 | 0.1460441 | 0.1332393 | 0.3500321 | 0.07074873 | 37.11 | 23.8 | 25 | 5.5 | 0.0107 | As3+ | 2.18 | 58 | 3 | CC550 | 0.0008 | 7.476636
10.4 | 8.81 | 62.30722 | 21.80952 | 0.7978297 | 8.301769 | 0.1460441 | 0.1332393 | 0.3500321 | 0.07074873 | 37.11 | 23.8 | 25 | 5.5 | 0.0134 | As3+ | 2.18 | 58 | 3 | CC550 | 0.0008 | 5.970149
10.5 | 13.2 | 59.33128 | 14.46667 | 0.7436282 | 8.083755 | 0.1487813 | 0.1362478 | 0.2438287 | -0.04120039 | 47.63 | 25.4 | 25 | 5.5 | 0.008 | As3+ | 2.18 | 58 | 3 | CC650 | 0.0019 | 23.75
10.5 | 13.2 | 59.33128 | 14.46667 | 0.7436282 | 8.083755 | 0.1487813 | 0.1362478 | 0.2438287 | -0.04120039 | 47.63 | 25.4 | 25 | 5.5 | 0.0107 | As3+ | 2.18 | 58 | 3 | CC650 | 0.0024 | 22.42991
10.5 | 13.2 | 59.33128 | 14.46667 | 0.7436282 | 8.083755 | 0.1487813 | 0.1362478 | 0.2438287 | -0.04120039 | 47.63 | 25.4 | 25 | 5.5 | 0.0134 | As3+ | 2.18 | 58 | 3 | CC650 | 0.0029 | 21.64179
10.2 | 7.52 | 52.28034 | 41.56095 | 1.426121 | 14.56651 | 0.3059014 | 0.2786231 | 0.7949633 | 0.2104388 | 16.56 | 23.3 | 25 | 5.5 | 0.008 | As3+ | 2.18 | 58 | 3 | MW350 | 0.0003 | 3.75
10.2 | 7.52 | 52.28034 | 41.56095 | 1.426121 | 14.56651 | 0.3059014 | 0.2786231 | 0.7949633 | 0.2104388 | 16.56 | 23.3 | 25 | 5.5 | 0.0107 | As3+ | 2.18 | 58 | 3 | MW350 | 0.0004 | 3.738318
10.2 | 7.52 | 52.28034 | 41.56095 | 1.426121 | 14.56651 | 0.3059014 | 0.2786231 | 0.7949633 | 0.2104388 | 16.56 | 23.3 | 25 | 5.5 | 0.0134 | As3+ | 2.18 | 58 | 3 | MW350 | 0.0003 | 2.238806
10.6 | 9.82 | 57.81251 | 21.56089 | 1.081619 | 10.59681 | 0.2020053 | 0.1832962 | 0.3729451 | -0.01235634 | 58.03 | 19 | 25 | 5.5 | 0.008 | As3+ | 2.18 | 58 | 3 | MW550 | 0.0007 | 8.75
10.6 | 9.82 | 57.81251 | 21.56089 | 1.081619 | 10.59681 | 0.2020053 | 0.1832962 | 0.3729451 | -0.01235634 | 58.03 | 19 | 25 | 5.5 | 0.0107 | As3+ | 2.18 | 58 | 3 | MW550 | 0.0008 | 7.476636
10.6 | 9.82 | 57.81251 | 21.56089 | 1.081619 | 10.59681 | 0.2020053 | 0.1832962 | 0.3729451 | -0.01235634 | 58.03 | 19 | 25 | 5.5 | 0.0134 | As3+ | 2.18 | 58 | 3 | MW550 | 0.0008 | 5.970149
10.6 | 9.77 | 60.14002 | 14.58268 | 1.017237 | 9.35676 | 0.1724974 | 0.1555829 | 0.2424788 | -0.08560153 | 24.46 | 21.8 | 25 | 5.5 | 0.008 | As3+ | 2.18 | 58 | 3 | MW650 | 0.0005 | 6.25
10.6 | 9.77 | 60.14002 | 14.58268 | 1.017237 | 9.35676 | 0.1724974 | 0.1555829 | 0.2424788 | -0.08560153 | 24.46 | 21.8 | 25 | 5.5 | 0.0107 | As3+ | 2.18 | 58 | 3 | MW650 | 0.0003 | 2.803738
10.6 | 9.77 | 60.14002 | 14.58268 | 1.017237 | 9.35676 | 0.1724974 | 0.1555829 | 0.2424788 | -0.08560153 | 24.46 | 21.8 | 25 | 5.5 | 0.0134 | As3+ | 2.18 | 58 | 3 | MW650 | 0.0005 | 3.731343
10.4 | 7.06 | 49.75474 | 39.83143 | 1.121358 | 17.07879 | 0.3657973 | 0.3432596 | 0.8005554 | 0.09149853 | 14.03 | 26.5 | 25 | 5.5 | 0.008 | As3+ | 2.18 | 58 | 3 | PS350 | 0.0019 | 23.75
10.4 | 7.06 | 49.75474 | 39.83143 | 1.121358 | 17.07879 | 0.3657973 | 0.3432596 | 0.8005554 | 0.09149853 | 14.03 | 26.5 | 25 | 5.5 | 0.0107 | As3+ | 2.18 | 58 | 3 | PS350 | 0.0025 | 23.36449
10.4 | 7.06 | 49.75474 | 39.83143 | 1.121358 | 17.07879 | 0.3657973 | 0.3432596 | 0.8005554 | 0.09149853 | 14.03 | 26.5 | 25 | 5.5 | 0.0134 | As3+ | 2.18 | 58 | 3 | PS350 | 0.0032 | 23.8806
11.1 | 16.9 | 48.9841 | 26.21607 | 0.9789034 | 12.51772 | 0.2755307 | 0.2555466 | 0.5351956 | 0.004118241 | 14.08 | 23.7 | 25 | 5.5 | 0.008 | As3+ | 2.18 | 58 | 3 | PS450 | 0.0023 | 28.75
11.1 | 16.9 | 48.9841 | 26.21607 | 0.9789034 | 12.51772 | 0.2755307 | 0.2555466 | 0.5351956 | 0.004118241 | 14.08 | 23.7 | 25 | 5.5 | 0.0107 | As3+ | 2.18 | 58 | 3 | PS450 | 0.0019 | 17.75701
10.6 | 7.14 | 56.97929 | 22.20165 | 1.047468 | 12.59492 | 0.2394272 | 0.2210439 | 0.3896442 | -0.07082697 | 18.58 | 19.7 | 25 | 5.5 | 0.008 | As3+ | 2.18 | 58 | 3 | PS550 | 0.0021 | 26.25
10.6 | 7.14 | 56.97929 | 22.20165 | 1.047468 | 12.59492 | 0.2394272 | 0.2210439 | 0.3896442 | -0.07082697 | 18.58 | 19.7 | 25 | 5.5 | 0.0107 | As3+ | 2.18 | 58 | 3 | PS550 | 0.0024 | 22.42991
10.6 | 7.14 | 56.97929 | 22.20165 | 1.047468 | 12.59492 | 0.2394272 | 0.2210439 | 0.3896442 | -0.07082697 | 18.58 | 19.7 | 25 | 5.5 | 0.0134 | As3+ | 2.18 | 58 | 3 | PS550 | 0.0027 | 20.14925
10.6 | 24.4 | 46.95496 | 13.575 | 0.895952 | 10.25389 | 0.2374583 | 0.2183772 | 0.2891069 | -0.1667286 | 28.11 | 17.4 | 25 | 5.5 | 0.008 | As3+ | 2.18 | 58 | 3 | PS650 | 0.0017 | 21.25
10.6 | 24.4 | 46.95496 | 13.575 | 0.895952 | 10.25389 | 0.2374583 | 0.2183772 | 0.2891069 | -0.1667286 | 28.11 | 17.4 | 25 | 5.5 | 0.0107 | As3+ | 2.18 | 58 | 3 | PS650 | 0.0018 | 16.82243
10.6 | 24.4 | 46.95496 | 13.575 | 0.895952 | 10.25389 | 0.2374583 | 0.2183772 | 0.2891069 | -0.1667286 | 28.11 | 17.4 | 25 | 5.5 | 0.0134 | As3+ | 2.18 | 58 | 3 | PS650 | 0.002 | 14.92537
6.96 | 2.98 | 66.53068 | 36.26868 | 0.521168 | 8.724054 | 0.1389618 | 0.1311283 | 0.5451421 | 0.2750521 | 5.3 | 7.2 | 20 | 5 | 0.2 | Pb2+ | 2.33 | 120 | 2 | BBH600/0.15 | 0.1456 | 72.8
6.96 | 2.98 | 66.53068 | 36.26868 | 0.521168 | 8.724054 | 0.1389618 | 0.1311283 | 0.5451421 | 0.2750521 | 5.3 | 7.2 | 20 | 5 | 0.0667 | Pb2+ | 2.33 | 120 | 2 | BBH600/0.15 | 0.0655 | 98.2009
6.96 | 2.98 | 66.53068 | 36.26868 | 0.521168 | 8.724054 | 0.1389618 | 0.1311283 | 0.5451421 | 0.2750521 | 5.3 | 7.2 | 20 | 5 | 0.04 | Pb2+ | 2.33 | 120 | 2 | BBH600/0.15 | 0.0399 | 99.75
6.96 | 2.98 | 66.53068 | 36.26868 | 0.521168 | 8.724054 | 0.1389618 | 0.1311283 | 0.5451421 | 0.2750521 | 5.3 | 7.2 | 20 | 5 | 0.02 | Pb2+ | 2.33 | 120 | 2 | BBH600/0.15 | 0.02 | 100
6.96 | 2.98 | 66.53068 | 36.26868 | 0.521168 | 8.724054 | 0.1389618 | 0.1311283 | 0.5451421 | 0.2750521 | 5.3 | 7.2 | 20 | 2 | 0.2 | Pb2+ | 2.33 | 120 | 2 | BBH600/0.15 | 0.0532 | 26.6
6.96 | 2.98 | 66.53068 | 36.26868 | 0.521168 | 8.724054 | 0.1389618 | 0.1311283 | 0.5451421 | 0.2750521 | 5.3 | 7.2 | 20 | 3 | 0.2 | Pb2+ | 2.33 | 120 | 2 | BBH600/0.15 | 0.089 | 44.5
6.96 | 2.98 | 66.53068 | 36.26868 | 0.521168 | 8.724054 | 0.1389618 | 0.1311283 | 0.5451421 | 0.2750521 | 5.3 | 7.2 | 20 | 4 | 0.2 | Pb2+ | 2.33 | 120 | 2 | BBH600/0.15 | 0.1432 | 71.6
6.96 | 2.98 | 66.53068 | 36.26868 | 0.521168 | 8.724054 | 0.1389618 | 0.1311283 | 0.5451421 | 0.2750521 | 5.3 | 7.2 | 20 | 6 | 0.2 | Pb2+ | 2.33 | 120 | 2 | BBH600/0.15 | 0.1596 | 79.8
6.96 | 2.98 | 66.53068 | 36.26868 | 0.521168 | 8.724054 | 0.1389618 | 0.1311283 | 0.5451421 | 0.2750521 | 5.3 | 7.2 | 20 | 7 | 0.2 | Pb2+ | 2.33 | 120 | 2 | BBH600/0.15 | 0.1778 | 88.9
6.96 | 2.98 | 66.53068 | 36.26868 | 0.521168 | 8.724054 | 0.1389618 | 0.1311283 | 0.5451421 | 0.2750521 | 5.3 | 7.2 | 20 | 8 | 0.2 | Pb2+ | 2.33 | 120 | 2 | BBH600/0.15 | 0.1997 | 99.85
6.96 | 2.98 | 66.53068 | 36.26868 | 0.521168 | 8.724054 | 0.1389618 | 0.1311283 | 0.5451421 | 0.2750521 | 5.3 | 7.2 | 20 | 9 | 0.2 | Pb2+ | 2.33 | 120 | 2 | BBH600/0.15 | 0.2 | 100
6.96 | 2.98 | 66.53068 | 36.26868 | 0.521168 | 8.724054 | 0.1389618 | 0.1311283 | 0.5451421 | 0.2750521 | 5.3 | 7.2 | 20 | 10 | 0.2 | Pb2+ | 2.33 | 120 | 2 | BBH600/0.15 | 0.2 | 100
6.78 | 2.98 | 66.53068 | 36.26868 | 0.521168 | 8.724054 | 0.1389618 | 0.1311283 | 0.5451421 | 0.2750521 | 2.46 | 5.62 | 20 | 5 | 0.2 | Pb2+ | 2.33 | 120 | 2 | BBH600/2.0 | 0.0852 | 42.6
6.78 | 2.98 | 66.53068 | 36.26868 | 0.521168 | 8.724054 | 0.1389618 | 0.1311283 | 0.5451421 | 0.2750521 | 2.46 | 5.62 | 20 | 5 | 0.0667 | Pb2+ | 2.33 | 120 | 2 | BBH600/2.0 | 0.0597 | 89.50525
6.78 | 2.98 | 66.53068 | 36.26868 | 0.521168 | 8.724054 | 0.1389618 | 0.1311283 | 0.5451421 | 0.2750521 | 2.46 | 5.62 | 20 | 5 | 0.04 | Pb2+ | 2.33 | 120 | 2 | BBH600/2.0 | 0.0392 | 98
6.78 | 2.98 | 66.53068 | 36.26868 | 0.521168 | 8.724054 | 0.1389618 | 0.1311283 | 0.5451421 | 0.2750521 | 2.46 | 5.62 | 20 | 5 | 0.02 | Pb2+ | 2.33 | 120 | 2 | BBH600/2.0 | 0.02 | 100
6.78 | 2.98 | 66.53068 | 36.26868 | 0.521168 | 8.724054 | 0.1389618 | 0.1311283 | 0.5451421 | 0.2750521 | 2.46 | 5.62 | 20 | 2 | 0.2 | Pb2+ | 2.33 | 120 | 2 | BBH600/2.0 | 0.0434 | 21.7
6.78 | 2.98 | 66.53068 | 36.26868 | 0.521168 | 8.724054 | 0.1389618 | 0.1311283 | 0.5451421 | 0.2750521 | 2.46 | 5.62 | 20 | 3 | 0.2 | Pb2+ | 2.33 | 120 | 2 | BBH600/2.0 | 0.0553 | 27.65
6.78 | 2.98 | 66.53068 | 36.26868 | 0.521168 | 8.724054 | 0.1389618 | 0.1311283 | 0.5451421 | 0.2750521 | 2.46 | 5.62 | 20 | 4 | 0.2 | Pb2+ | 2.33 | 120 | 2 | BBH600/2.0 | 0.0777 | 38.85
6.78 | 2.98 | 66.53068 | 36.26868 | 0.521168 | 8.724054 | 0.1389618 | 0.1311283 | 0.5451421 | 0.2750521 | 2.46 | 5.62 | 20 | 6 | 0.2 | Pb2+ | 2.33 | 120 | 2 | BBH600/2.0 | 0.0889 | 44.45
6.78 | 2.98 | 66.53068 | 36.26868 | 0.521168 | 8.724054 | 0.1389618 | 0.1311283 | 0.5451421 | 0.2750521 | 2.46 | 5.62 | 20 | 7 | 0.2 | Pb2+ | 2.33 | 120 | 2 | BBH600/2.0 | 0.1151 | 57.55
6.78 | 2.98 | 66.53068 | 36.26868 | 0.521168 | 8.724054 | 0.1389618 | 0.1311283 | 0.5451421 | 0.2750521 | 2.46 | 5.62 | 20 | 8 | 0.2 | Pb2+ | 2.33 | 120 | 2 | BBH600/2.0 | 0.1603 | 80.15
6.78 | 2.98 | 66.53068 | 36.26868 | 0.521168 | 8.724054 | 0.1389618 | 0.1311283 | 0.5451421 | 0.2750521 | 2.46 | 5.62 | 20 | 9 | 0.2 | Pb2+ | 2.33 | 120 | 2 | BBH600/2.0 | 0.1769 | 88.45
6.78 | 2.98 | 66.53068 | 36.26868 | 0.521168 | 8.724054 | 0.1389618 | 0.1311283 | 0.5451421 | 0.2750521 | 2.46 | 5.62 | 20 | 10 | 0.2 | Pb2+ | 2.33 | 120 | 2 | BBH600/2.0 | 0.1857 | 92.85
9.69 | 28.02 | 36.94946 | 31.44841 | 2.277433 | 13.28208 | 0.4211025 | 0.3594661 | 0.8511196 | 0.07055095 | 3.46 | 26.7 | 25 | 3 | 1.7792 | Cd2+ | 1.59 | 97 | 2 | CI300 | 0.2829 | 15.9004
9.69 | 28.02 | 36.94946 | 31.44841 | 2.277433 | 13.28208 | 0.4211025 | 0.3594661 | 0.8511196 | 0.07055095 | 3.46 | 26.7 | 25 | 4 | 1.7792 | Cd2+ | 1.59 | 97 | 2 | CI300 | 0.5774 | 32.45279
9.69 | 28.02 | 36.94946 | 31.44841 | 2.277433 | 13.28208 | 0.4211025 | 0.3594661 | 0.8511196 | 0.07055095 | 3.46 | 26.7 | 25 | 5 | 1.7792 | Cd2+ | 1.59 | 97 | 2 | CI300 | 0.6645 | 37.34825
9.69 | 28.02 | 36.94946 | 31.44841 | 2.277433 | 13.28208 | 0.4211025 | 0.3594661 | 0.8511196 | 0.07055095 | 3.46 | 26.7 | 25 | 6 | 1.7792 | Cd2+ | 1.59 | 97 | 2 | CI300 | 0.6405 | 35.99933
9.69 | 28.02 | 36.94946 | 31.44841 | 2.277433 | 13.28208 | 0.4211025 | 0.3594661 | 0.8511196 | 0.07055095 | 3.46 | 26.7 | 25 | 7 | 1.7792 | Cd2+ | 1.59 | 97 | 2 | CI300 | 0.6307 | 35.44852
9.69 | 28.02 | 36.94946 | 31.44841 | 2.277433 | 13.28208 | 0.4211025 | 0.3594661 | 0.8511196 | 0.07055095 | 3.46 | 26.7 | 25 | 8 | 1.7792 | Cd2+ | 1.59 | 97 | 2 | CI300 | 0.7232 | 40.64748
10.12 | 29.17 | 40.20481 | 28.27381 | 1.713429 | 10.81943 | 0.3117253 | 0.2691077 | 0.7032444 | 0.1224114 | 5.81 | 27.3 | 25 | 3 | 1.7792 | Cd2+ | 1.59 | 97 | 2 | CI400 | 0.3985 | 22.39771
10.12 | 29.17 | 40.20481 | 28.27381 | 1.713429 | 10.81943 | 0.3117253 | 0.2691077 | 0.7032444 | 0.1224114 | 5.81 | 27.3 | 25 | 4 | 1.7792 | Cd2+ | 1.59 | 97 | 2 | CI400 | 0.8051 | 45.25067
10.12 | 29.17 | 40.20481 | 28.27381 | 1.713429 | 10.81943 | 0.3117253 | 0.2691077 | 0.7032444 | 0.1224114 | 5.81 | 27.3 | 25 | 5 | 1.7792 | Cd2+ | 1.59 | 97 | 2 | CI400 | 0.8754 | 49.20189
10.12 | 29.17 | 40.20481 | 28.27381 | 1.713429 | 10.81943 | 0.3117253 | 0.2691077 | 0.7032444 | 0.1224114 | 5.81 | 27.3 | 25 | 6 | 1.7792 | Cd2+ | 1.59 | 97 | 2 | CI400 | 0.8683 | 48.80283
10.12 | 29.17 | 40.20481 | 28.27381 | 1.713429 | 10.81943 | 0.3117253 | 0.2691077 | 0.7032444 | 0.1224114 | 5.81 | 27.3 | 25 | 7 | 1.7792 | Cd2+ | 1.59 | 97 | 2 | CI400 | 0.8602 | 48.34757
10.12 | 29.17 | 40.20481 | 28.27381 | 1.713429 | 10.81943 | 0.3117253 | 0.2691077 | 0.7032444 | 0.1224114 | 5.81 | 27.3 | 25 | 8 | 1.7792 | Cd2+ | 1.59 | 97 | 2 | CI400 | 0.967 | 54.35027
10.32 | 32.27 | 43.03555 | 14.18651 | 0.6639537 | 8.556785 | 0.2142586 | 0.1988306 | 0.3296463 | -0.083443 | 7.73 | 34.6 | 25 | 3 | 1.7792 | Cd2+ | 1.59 | 97 | 2 | CI500 | 0.9697 | 54.50202
10.32 | 32.27 | 43.03555 | 14.18651 | 0.6639537 | 8.556785 | 0.2142586 | 0.1988306 | 0.3296463 | -0.083443 | 7.73 | 34.6 | 25 | 4 | 1.7792 | Cd2+ | 1.59 | 97 | 2 | CI500 | 1.4723 | 82.75067
10.32 | 32.27 | 43.03555 | 14.18651 | 0.6639537 | 8.556785 | 0.2142586 | 0.1988306 | 0.3296463 | -0.083443 | 7.73 | 34.6 | 25 | 5 | 1.7792 | Cd2+ | 1.59 | 97 | 2 | CI500 | 1.5185 | 85.34735
10.32 | 32.27 | 43.03555 | 14.18651 | 0.6639537 | 8.556785 | 0.2142586 | 0.1988306 | 0.3296463 | -0.083443 | 7.73 | 34.6 | 25 | 6 | 1.7792 | Cd2+ | 1.59 | 97 | 2 | CI500 | 1.5105 | 84.89771
10.32 | 32.27 | 43.03555 | 14.18651 | 0.6639537 | 8.556785 | 0.2142586 | 0.1988306 | 0.3296463 | -0.083443 | 7.73 | 34.6 | 25 | 7 | 1.7792 | Cd2+ | 1.59 | 97 | 2 | CI500 | 1.5568 | 87.5
10.32 | 32.27 | 43.03555 | 14.18651 | 0.6639537 | 8.556785 | 0.2142586 | 0.1988306 | 0.3296463 | -0.083443 | 7.73 | 34.6 | 25 | 8 | 1.7792 | Cd2+ | 1.59 | 97 | 2 | CI500 | 1.5835 | 89.00067
10.47 | 34.76 | 43.80152 | 12.99603 | 1.09945 | 6.119132 | 0.1648021 | 0.1397014 | 0.2967028 | -0.007800721 | 10.4 | 38.8 | 25 | 3 | 1.7792 | Cd2+ | 1.59 | 97 | 2 | CI600 | 0.7571 | 42.55283
10.47 | 34.76 | 43.80152 | 12.99603 | 1.09945 | 6.119132 | 0.1648021 | 0.1397014 | 0.2967028 | -0.007800721 | 10.4 | 38.8 | 25 | 4 | 1.7792 | Cd2+ | 1.59 | 97 | 2 | CI600 | 1.2961 | 72.84735
10.47 | 34.76 | 43.80152 | 12.99603 | 1.09945 | 6.119132 | 0.1648021 | 0.1397014 | 0.2967028 | -0.007800721 | 10.4 | 38.8 | 25 | 5 | 1.7792 | Cd2+ | 1.59 | 97 | 2 | CI600 | 1.3682 | 76.89973
10.47 | 34.76 | 43.80152 | 12.99603 | 1.09945 | 6.119132 | 0.1648021 | 0.1397014 | 0.2967028 | -0.007800721 | 10.4 | 38.8 | 25 | 6 | 1.7792 | Cd2+ | 1.59 | 97 | 2 | CI600 | 1.3442 | 75.55081
10.47 | 34.76 | 43.80152 | 12.99603 | 1.09945 | 6.119132 | 0.1648021 | 0.1397014 | 0.2967028 | -0.007800721 | 10.4 | 38.8 | 25 | 7 | 1.7792 | Cd2+ | 1.59 | 97 | 2 | CI600 | 1.3317 | 74.84825
10.47 | 34.76 | 43.80152 | 12.99603 | 1.09945 | 6.119132 | 0.1648021 | 0.1397014 | 0.2967028 | -0.007800721 | 10.4 | 38.8 | 25 | 8 | 1.7792 | Cd2+ | 1.59 | 97 | 2 | CI600 | 1.4243 | 80.05283
10.11 | 21.59 | 51.86912 | 18.65079 | 1.20654 | 7.84424 | 0.1744926 | 0.1512314 | 0.3595741 | 0.03385007 | 21.9 | 9.95 | 25 | 7 | 0.4448 | Cd2+ | 1.59 | 97 | 2 | TD500 | 0.39 | 87.67986
10.11 | 21.59 | 51.86912 | 18.65079 | 1.20654 | 7.84424 | 0.1744926 | 0.1512314 | 0.3595741 | 0.03385007 | 21.9 | 9.95 | 25 | 7 | 0.7117 | Cd2+ | 1.59 | 97 | 2 | TD500 | 0.4323 | 60.74189
10.11 | 21.59 | 51.86912 | 18.65079 | 1.20654 | 7.84424 | 0.1744926 | 0.1512314 | 0.3595741 | 0.03385007 | 21.9 | 9.95 | 25 | 7 | 0.8896 | Cd2+ | 1.59 | 97 | 2 | TD500 | 0.4664 | 52.42806
9.15 | 24.58 | 50.05412 | 21.23016 | 1.70629 | 6.731671 | 0.1685768 | 0.1344879 | 0.4241441 | 0.1210795 | 5.901 | 7.41 | 25 | 7 | 0.4448 | Cd2+ | 1.59 | 97 | 2 | PA500 | 0.25 | 56.20504
9.15 | 24.58 | 50.05412 | 21.23016 | 1.70629 | 6.731671 | 0.1685768 | 0.1344879 | 0.4241441 | 0.1210795 | 5.901 | 7.41 | 25 | 7 | 0.7117 | Cd2+ | 1.59 | 97 | 2 | PA500 | 0.2935 | 41.23929
9.15 | 24.58 | 50.05412 | 21.23016 | 1.70629 | 6.731671 | 0.1685768 | 0.1344879 | 0.4241441 | 0.1210795 | 5.901 | 7.41 | 25 | 7 | 0.8896 | Cd2+ | 1.59 | 97 | 2 | PA500 | 0.3494 | 39.27608
10.05 | 26.42 | 48.87187 | 15.87302 | 1.149425 | 7.319207 | 0.1732824 | 0.1497632 | 0.3247884 | 0.001742837 | 84.05 | 11.02 | 25 | 7 | 0.089 | Cd2+ | 1.59 | 97 | 2 | ZC500 | 0.0518 | 58.20225
10.05 | 26.42 | 48.87187 | 15.87302 | 1.149425 | 7.319207 | 0.1732824 | 0.1497632 | 0.3247884 | 0.001742837 | 84.05 | 11.02 | 25 | 7 | 0.1779 | Cd2+ | 1.59 | 97 | 2 | ZC500 | 0.0894 | 50.25295
10.05 | 26.42 | 48.87187 | 15.87302 | 1.149425 | 7.319207 | 0.1732824 | 0.1497632 | 0.3247884 | 0.001742837 | 84.05 | 11.02 | 25 | 7 | 0.7117 | Cd2+ | 1.59 | 97 | 2 | ZC500 | 0.187 | 26.27512
10.05 | 26.42 | 48.87187 | 15.87302 | 1.149425 | 7.319207 | 0.1732824 | 0.1497632 | 0.3247884 | 0.001742837 | 84.05 | 11.02 | 25 | 7 | 0.8896 | Cd2+ | 1.59 | 97 | 2 | ZC500 | 0.2347 | 26.38264
9.39 | 11.02 | 62.52602 | 20.13889 | 0.8924109 | 6.612913 | 0.1200352 | 0.1057626 | 0.3220881 | 0.09629034 | 48.99 | 9.08 | 25 | 7 | 0.089 | Cd2+ | 1.59 | 97 | 2 | VZ500 | 0.0335 | 37.64045
9.39 | 11.02 | 62.52602 | 20.13889 | 0.8924109 | 6.612913 | 0.1200352 | 0.1057626 | 0.3220881 | 0.09629034 | 48.99 | 9.08 | 25 | 7 | 0.4448 | Cd2+ | 1.59 | 97 | 2 | VZ500 | 0.1153 | 25.92176
9.39 | 11.02 | 62.52602 | 20.13889 | 0.8924109 | 6.612913 | 0.1200352 | 0.1057626 | 0.3220881 | 0.09629034 | 48.99 | 9.08 | 25 | 7 | 0.7117 | Cd2+ | 1.59 | 97 | 2 | VZ500 | 0.1576 | 22.14416
9.39 | 11.02 | 62.52602 | 20.13889 | 0.8924109 | 6.612913 | 0.1200352 | 0.1057626 | 0.3220881 | 0.09629034 | 48.99 | 9.08 | 25 | 7 | 0.8896 | Cd2+ | 1.59 | 97 | 2 | VZ500 | 0.1782 | 20.03147
7.74 | 28.33 | 39.73857 | 42.75794 | 0.992361 | 13.39459 | 0.3620399 | 0.3370676 | 1.075981 | 0.3768732 | 12.78 | 18.22 | 28 | 2 | 0.8897 | Cd2+ | 1.59 | 97 | 2 | RS300 | 0.1279 | 14.37563
7.74 | 28.33 | 39.73857 | 42.75794 | 0.992361 | 13.39459 | 0.3620399 | 0.3370676 | 1.075981 | 0.3768732 | 12.78 | 18.22 | 28 | 3 | 0.8897 | Cd2+ | 1.59 | 97 | 2 | RS300 | 0.4497 | 50.54513
7.74 | 28.33 | 39.73857 | 42.75794 | 0.992361 | 13.39459 | 0.3620399 | 0.3370676 | 1.075981 | 0.3768732 | 12.78 | 18.22 | 28 | 4 | 0.8897 | Cd2+ | 1.59 | 97 | 2 | RS300 | 0.5235 | 58.84006
7.74 | 28.33 | 39.73857 | 42.75794 | 0.992361 | 13.39459 | 0.3620399 | 0.3370676 | 1.075981 | 0.3768732 | 12.78 | 18.22 | 28 | 5 | 0.8897 | Cd2+ | 1.59 | 97 | 2 | RS300 | 0.5159 | 57.98584
7.74 | 28.33 | 39.73857 | 42.75794 | 0.992361 | 13.39459 | 0.3620399 | 0.3370676 | 1.075981 | 0.3768732 | 12.78 | 18.22 | 28 | 6 | 0.8897 | Cd2+ | 1.59 | 97 | 2 | RS300 | 0.529 | 59.45824
7.74 | 28.33 | 39.73857 | 42.75794 | 0.992361 | 13.39459 | 0.3620399 | 0.3370676 | 1.075981 | 0.3768732 | 12.78 | 18.22 | 28 | 7 | 0.8897 | Cd2+ | 1.59 | 97 | 2 | RS300 | 0.5383 | 60.50354
7.74 | 28.33 | 39.73857 | 42.75794 | 0.992361 | 13.39459 | 0.3620399 | 0.3370676 | 1.075981 | 0.3768732 | 12.78 | 18.22 | 28 | 8 | 0.8897 | Cd2+ | 1.59 | 97 | 2 | RS300 | 0.5591 | 62.84141
7.74 | 28.33 | 39.73857 | 42.75794 | 0.992361 | 13.39459 | 0.3620399 | 0.3370676 | 1.075981 | 0.3768732 | 12.78 | 18.22 | 28 | 6 | 0.089 | Cd2+ | 1.59 | 97 | 2 | RS300 | 0.07 | 78.65169
7.74 | 28.33 | 39.73857 | 42.75794 | 0.992361 | 13.39459 | 0.3620399 | 0.3370676 | 1.075981 | 0.3768732 | 12.78 | 18.22 | 28 | 6 | 0.1779 | Cd2+ | 1.59 | 97 | 2 | RS300 | 0.1155 | 64.92411
7.74 | 28.33 | 39.73857 | 42.75794 | 0.992361 | 13.39459 | 0.3620399 | 0.3370676 | 1.075981 | 0.3768732 | 12.78 | 18.22 | 28 | 6 | 0.2669 | Cd2+ | 1.59 | 97 | 2 | RS300 | 0.1593 | 59.68528
7.74 | 28.33 | 39.73857 | 42.75794 | 0.992361 | 13.39459 | 0.3620399 | 0.3370676 | 1.075981 | 0.3768732 | 12.78 | 18.22 | 28 | 6 | 0.4448 | Cd2+ | 1.59 | 97 | 2 | RS300 | 0.2818 | 63.35432
7.74 | 28.33 | 39.73857 | 42.75794 | 0.992361 | 13.39459 | 0.3620399 | 0.3370676 | 1.075981 | 0.3768732 | 12.78 | 18.22 | 28 | 6 | 0.7117 | Cd2+ | 1.59 | 97 | 2 | RS300 | 0.4585 | 64.42321
7.74 | 28.33 | 39.73857 | 42.75794 | 0.992361 | 13.39459 | 0.3620399 | 0.3370676 | 1.075981 | 0.3768732 | 12.78 | 18.22 | 28 | 6 | 1.0676 | Cd2+ | 1.59 | 97 | 2 | RS300 | 0.6581 | 61.64294
7.74 | 28.33 | 39.73857 | 42.75794 | 0.992361 | 13.39459 | 0.3620399 | 0.3370676 | 1.075981 | 0.3768732 | 12.78 | 18.22 | 28 | 6 | 1.3345 | Cd2+ | 1.59 | 97 | 2 | RS300 | 0.7526 | 56.39565
7.74 | 28.33 | 39.73857 | 42.75794 | 0.992361 | 13.39459 | 0.3620399 | 0.3370676 | 1.075981 | 0.3768732 | 12.78 | 18.22 | 28 | 6 | 1.6014 | Cd2+ | 1.59 | 97 | 2 | RS300 | 0.7718 | 48.19533
7.74 | 28.33 | 39.73857 | 42.75794 | 0.992361 | 13.39459 | 0.3620399 | 0.3370676 | 1.075981 | 0.3768732 | 12.78 | 18.22 | 28 | 6 | 1.7794 | Cd2+ | 1.59 | 97 | 2 | RS300 | 0.7788 | 43.76756
10.08 | 37.67 | 38.99759 | 24.00794 | 0.8638538 | 9.094318 | 0.2553536 | 0.2332021 | 0.6156262 | 0.1270706 | 24.61 | 18.08 | 28 | 2 | 0.8897 | Cd2+ | 1.59 | 97 | 2 | RS500 | 0.1396 | 15.69068
10.08 | 37.67 | 38.99759 | 24.00794 | 0.8638538 | 9.094318 | 0.2553536 | 0.2332021 | 0.6156262 | 0.1270706 | 24.61 | 18.08 | 28 | 3 | 0.8897 | Cd2+ | 1.59 | 97 | 2 | RS500 | 0.5375 | 60.41362
10.08 | 37.67 | 38.99759 | 24.00794 | 0.8638538 | 9.094318 | 0.2553536 | 0.2332021 | 0.6156262 | 0.1270706 | 24.61 | 18.08 | 28 | 4 | 0.8897 | Cd2+ | 1.59 | 97 | 2 | RS500 | 0.6435 | 72.32775
10.08 | 37.67 | 38.99759 | 24.00794 | 0.8638538 | 9.094318 | 0.2553536 | 0.2332021 | 0.6156262 | 0.1270706 | 24.61 | 18.08 | 28 | 5 | 0.8897 | Cd2+ | 1.59 | 97 | 2 | RS500 | 0.6709 | 75.40744
10.08 | 37.67 | 38.99759 | 24.00794 | 0.8638538 | 9.094318 | 0.2553536 | 0.2332021 | 0.6156262 | 0.1270706 | 24.61 | 18.08 | 28 | 6 | 0.8897 | Cd2+ | 1.59 | 97 | 2 | RS500 | 0.6801 | 76.4415
10.08 | 37.67 | 38.99759 | 24.00794 | 0.8638538 | 9.094318 | 0.2553536 | 0.2332021 | 0.6156262 | 0.1270706 | 24.61 | 18.08 | 28 | 7 | 0.8897 | Cd2+ | 1.59 | 97 | 2 | RS500 | 0.6713 | 75.4524
10.08 | 37.67 | 38.99759 | 24.00794 | 0.8638538 | 9.094318 | 0.2553536 | 0.2332021 | 0.6156262 | 0.1270706 | 24.61 | 18.08 | 28 | 8 | 0.8897 | Cd2+ | 1.59 | 97 | 2 | RS500 | 0.6805 | 76.48646
10.08 | 37.67 | 38.99759 | 24.00794 | 0.8638538 | 9.094318 | 0.2553536 | 0.2332021 | 0.6156262 | 0.1270706 | 24.61 | 18.08 | 28 | 6 | 0.089 | Cd2+ | 1.59 | 97 | 2 | RS500 | 0.0683 | 76.74157
10.08 | 37.67 | 38.99759 | 24.00794 | 0.8638538 | 9.094318 | 0.2553536 | 0.2332021 | 0.6156262 | 0.1270706 | 24.61 | 18.08 | 28 | 6 | 0.1779 | Cd2+ | 1.59 | 97 | 2 | RS500 | 0.1278 | 71.83811
10.08 | 37.67 | 38.99759 | 24.00794 | 0.8638538 | 9.094318 | 0.2553536 | 0.2332021 | 0.6156262 | 0.1270706 | 24.61 | 18.08 | 28 | 6 | 0.2669 | Cd2+ | 1.59 | 97 | 2 | RS500 | 0.2135 | 79.99251
10.08 | 37.67 | 38.99759 | 24.00794 | 0.8638538 | 9.094318 | 0.2553536 | 0.2332021 | 0.6156262 | 0.1270706 | 24.61 | 18.08 | 28 | 6 | 0.4448 | Cd2+ | 1.59 | 97 | 2 | RS500 | 0.4113 | 92.46853
10.08 | 37.67 | 38.99759 | 24.00794 | 0.8638538 | 9.094318 | 0.2553536 | 0.2332021 | 0.6156262 | 0.1270706 | 24.61 | 18.08 | 28 | 6 | 0.7117 | Cd2+ | 1.59 | 97 | 2 | RS500 | 0.6038 | 84.83912
10.08 | 37.67 | 38.99759 | 24.00794 | 0.8638538 | 9.094318 | 0.2553536 | 0.2332021 | 0.6156262 | 0.1270706 | 24.61 | 18.08 | 28 | 6 | 1.0676 | Cd2+ | 1.59 | 97 | 2 | RS500 | 0.8033 | 75.24354
10.08 | 37.67 | 38.99759 | 24.00794 | 0.8638538 | 9.094318 | 0.2553536 | 0.2332021 | 0.6156262 | 0.1270706 | 24.61 | 18.08 | 28 | 6 | 1.3345 | Cd2+ | 1.59 | 97 | 2 | RS500 | 0.8926 | 66.88647
10.08 | 37.67 | 38.99759 | 24.00794 | 0.8638538 | 9.094318 | 0.2553536 | 0.2332021 | 0.6156262 | 0.1270706 | 24.61 | 18.08 | 28 | 6 | 1.6014 | Cd2+ | 1.59 | 97 | 2 | RS500 | 0.9311 | 58.14287
10.08 | 37.67 | 38.99759 | 24.00794 | 0.8638538 | 9.094318 | 0.2553536 | 0.2332021 | 0.6156262 | 0.1270706 | 24.61 | 18.08 | 28 | 6 | 1.7794 | Cd2+ | 1.59 | 97 | 2 | RS500 | 0.9364 | 52.62448
10.69 | 42.33 | 36.04196 | 14.38492 | 0.621118 | 8.756797 | 0.2601944 | 0.2429612 | 0.3991159 | -0.1040396 | 41.12 | 17.91 | 28 | 2 | 0.8897 | Cd2+ | 1.59 | 97 | 2 | RS700 | 0.1099 | 12.35248
10.69 | 42.33 | 36.04196 | 14.38492 | 0.621118 | 8.756797 | 0.2601944 | 0.2429612 | 0.3991159 | -0.1040396 | 41.12 | 17.91 | 28 | 3 | 0.8897 | Cd2+ | 1.59 | 97 | 2 | RS700 | 0.5943 | 66.7978
10.69 | 42.33 | 36.04196 | 14.38492 | 0.621118 | 8.756797 | 0.2601944 | 0.2429612 | 0.3991159 | -0.1040396 | 41.12 | 17.91 | 28 | 4 | 0.8897 | Cd2+ | 1.59 | 97 | 2 | RS700 | 0.7468 | 83.93841
10.69 | 42.33 | 36.04196 | 14.38492 | 0.621118 | 8.756797 | 0.2601944 | 0.2429612 | 0.3991159 | -0.1040396 | 41.12 | 17.91 | 28 | 5 | 0.8897 | Cd2+ | 1.59 | 97 | 2 | RS700 | 0.76 | 85.42205
10.69 | 42.33 | 36.04196 | 14.38492 | 0.621118 | 8.756797 | 0.2601944 | 0.2429612 | 0.3991159 | -0.1040396 | 41.12 | 17.91 | 28 | 6 | 0.8897 | Cd2+ | 1.59 | 97 | 2 | RS700 | 0.7576 | 85.1523
10.69 | 42.33 | 36.04196 | 14.38492 | 0.621118 | 8.756797 | 0.2601944 | 0.2429612 | 0.3991159 | -0.1040396 | 41.12 | 17.91 | 28 | 7 | 0.8897 | Cd2+ | 1.59 | 97 | 2 | RS700 | 0.7771 | 87.34405
10.69 | 42.33 | 36.04196 | 14.38492 | 0.621118 | 8.756797 | 0.2601944 | 0.2429612 | 0.3991159 | -0.1040396 | 41.12 | 17.91 | 28 | 8 | 0.8897 | Cd2+ | 1.59 | 97 | 2 | RS700 | 0.7773 | 87.36653
10.69 | 42.33 | 36.04196 | 14.38492 | 0.621118 | 8.756797 | 0.2601944 | 0.2429612 | 0.3991159 | -0.1040396 | 41.12 | 17.91 | 28 | 6 | 0.089 | Cd2+ | 1.59 | 97 | 2 | RS700 | 0.0823 | 92.47191
10.69 | 42.33 | 36.04196 | 14.38492 | 0.621118 | 8.756797 | 0.2601944 | 0.2429612 | 0.3991159 | -0.1040396 | 41.12 | 17.91 | 28 | 6 | 0.1779 | Cd2+ | 1.59 | 97 | 2 | RS700 | 0.1453 | 81.6751
10.69 | 42.33 | 36.04196 | 14.38492 | 0.621118 | 8.756797 | 0.2601944 | 0.2429612 | 0.3991159 | -0.1040396 | 41.12 | 17.91 | 28 | 6 | 0.2669 | Cd2+ | 1.59 | 97 | 2 | RS700 | 0.2485 | 93.10603
10.69 | 42.33 | 36.04196 | 14.38492 | 0.621118 | 8.756797 | 0.2601944 | 0.2429612 | 0.3991159 | -0.1040396 | 41.12 | 17.91 | 28 | 6 | 0.4448 | Cd2+ | 1.59 | 97 | 2 | RS700 | 0.4288 | 96.40288
10.69 | 42.33 | 36.04196 | 14.38492 | 0.621118 | 8.756797 | 0.2601944 | 0.2429612 | 0.3991159 | -0.1040396 | 41.12 | 17.91 | 28 | 6 | 0.7117 | Cd2+ | 1.59 | 97 | 2 | RS700 | 0.6668 | 93.69116
10.69 | 42.33 | 36.04196 | 14.38492 | 0.621118 | 8.756797 | 0.2601944 | 0.2429612 | 0.3991159 | -0.1040396 | 41.12 | 17.91 | 28 | 6 | 1.0676 | Cd2+ | 1.59 | 97 | 2 | RS700 | 0.9416 | 88.19783
10.69 | 42.33 | 36.04196 | 14.38492 | 0.621118 | 8.756797 | 0.2601944 | 0.2429612 | 0.3991159 | -0.1040396 | 41.12 | 17.91 | 28 | 6 | 1.3345 | Cd2+ | 1.59 | 97 | 2 | RS700 | 1.0869 | 81.44623
10.69 | 42.33 | 36.04196 | 14.38492 | 0.621118 | 8.756797 | 0.2601944 | 0.2429612 | 0.3991159 | -0.1040396 | 41.12 | 17.91 | 28 | 6 | 1.6014 | Cd2+ | 1.59 | 97 | 2 | RS700 | 1.1184 | 69.83889
10.69 | 42.33 | 36.04196 | 14.38492 | 0.621118 | 8.756797 | 0.2601944 | 0.2429612 | 0.3991159 | -0.1040396 | 41.12 | 17.91 | 28 | 6 | 1.7794 | Cd2+ | 1.59 | 97 | 2 | RS700 | 1.1341 | 63.73497
9.94 | 21.25 | 56.83124 | 20.83333 | 0.992361 | 4.32527 | 0.09356881 | 0.07610727 | 0.3665824 | 0.1969064 | 26.4 | 7.15 | 20 | 5 | 1 | Ni2+ | 1.91 | 69 | 2 | WSP550 | 0.2385 | 23.85
9.94 | 21.25 | 56.83124 | 20.83333 | 0.992361 | 4.32527 | 0.09356881 | 0.07610727 | 0.3665824 | 0.1969064 | 26.4 | 7.15 | 20 | 5 | 0.5 | Ni2+ | 1.91 | 69 | 2 | WSP550 | 0.2164 | 43.28
9.94 | 21.25 | 56.83124 | 20.83333 | 0.992361 | 4.32527 | 0.09356881 | 0.07610727 | 0.3665824 | 0.1969064 | 26.4 | 7.15 | 20 | 5 | 0.3333 | Ni2+ | 1.91 | 69 | 2 | WSP550 | 0.1905 | 57.15572
9.94 | 21.25 | 56.83124 | 20.83333 | 0.992361 | 4.32527 | 0.09356881 | 0.07610727 | 0.3665824 | 0.1969064 | 26.4 | 7.15 | 20 | 5 | 0.25 | Ni2+ | 1.91 | 69 | 2 | WSP550 | 0.1808 | 72.32
9.94 | 21.25 | 56.83124 | 20.83333 | 0.992361 | 4.32527 | 0.09356881 | 0.07610727 | 0.3665824 | 0.1969064 | 26.4 | 7.15 | 20 | 5 | 0.2 | Ni2+ | 1.91 | 69 | 2 | WSP550 | 0.1717 | 85.85
9.94 | 21.25 | 56.83124 | 20.83333 | 0.992361 | 4.32527 | 0.09356881 | 0.07610727 | 0.3665824 | 0.1969064 | 26.4 | 7.15 | 20 | 5 | 0.1667 | Ni2+ | 1.91 | 69 | 2 | WSP550 | 0.1592 | 95.5009
9.94 | 21.25 | 56.83124 | 20.83333 | 0.992361 | 4.32527 | 0.09356881 | 0.07610727 | 0.3665824 | 0.1969064 | 26.4 | 7.15 | 20 | 5 | 0.1429 | Ni2+ | 1.91 | 69 | 2 | WSP550 | 0.1401 | 98.04059
9.94 | 21.25 | 56.83124 | 20.83333 | 0.992361 | 4.32527 | 0.09356881 | 0.07610727 | 0.3665824 | 0.1969064 | 26.4 | 7.15 | 20 | 5 | 0.125 | Ni2+ | 1.91 | 69 | 2 | WSP550 | 0.1238 | 99.04
9.94 | 21.25 | 56.83124 | 20.83333 | 0.992361 | 4.32527 | 0.09356881 | 0.07610727 | 0.3665824 | 0.1969064 | 26.4 | 7.15 | 20 | 2 | 1 | Ni2+ | 1.91 | 69 | 2 | WSP550 | 0.0485 | 4.85
9.94 | 21.25 | 56.83124 | 20.83333 | 0.992361 | 4.32527 | 0.09356881 | 0.07610727 | 0.3665824 | 0.1969064 | 26.4 | 7.15 | 20 | 3 | 1 | Ni2+ | 1.91 | 69 | 2 | WSP550 | 0.1247 | 12.47
9.94 | 21.25 | 56.83124 | 20.83333 | 0.992361 | 4.32527 | 0.09356881 | 0.07610727 | 0.3665824 | 0.1969064 | 26.4 | 7.15 | 20 | 4 | 1 | Ni2+ | 1.91 | 69 | 2 | WSP550 | 0.2366 | 23.66
9.94 | 21.25 | 56.83124 | 20.83333 | 0.992361 | 4.32527 | 0.09356881 | 0.07610727 | 0.3665824 | 0.1969064 | 26.4 | 7.15 | 20 | 6 | 1 | Ni2+ | 1.91 | 69 | 2 | WSP550 | 0.2528 | 25.28
9.94 | 21.25 | 56.83124 | 20.83333 | 0.992361 | 4.32527 | 0.09356881 | 0.07610727 | 0.3665824 | 0.1969064 | 26.4 | 7.15 | 20 | 7 | 1 | Ni2+ | 1.91 | 69 | 2 | WSP550 | 0.249 | 24.9
9.94 | 21.25 | 56.83124 | 20.83333 | 0.992361 | 4.32527 | 0.09356881 | 0.07610727 | 0.3665824 | 0.1969064 | 26.4 | 7.15 | 20 | 8 | 1 | Ni2+ | 1.91 | 69 | 2 | WSP550 | 0.2673 | 26.73
9.94 | 21.25 | 56.83124 | 20.83333 | 0.992361 | 4.32527 | 0.09356881 | 0.07610727 | 0.3665824 | 0.1969064 | 26.4 | 7.15 | 20 | 9 | 1 | Ni2+ | 1.91 | 69 | 2 | WSP550 | 0.997 | 99.7
9.94 | 21.25 | 56.83124 | 20.83333 | 0.992361 | 4.32527 | 0.09356881 | 0.07610727 | 0.3665824 | 0.1969064 | 26.4 | 7.15 | 20 | 10 | 1 | Ni2+ | 1.91 | 69 | 2 | WSP550 | 0.9966 | 99.66
10.03 | 23.82 | 57.48064 | 11.70635 | 0.9423859 | 3.312707 | 0.07402654 | 0.0576317 | 0.2036572 | 0.07199901 | 23.2 | 12.5 | 20 | 5 | 1 | Ni2+ | 1.91 | 69 | 2 | WSP700 | 0.3912 | 39.12
10.03 | 23.82 | 57.48064 | 11.70635 | 0.9423859 | 3.312707 | 0.07402654 | 0.0576317 | 0.2036572 | 0.07199901 | 23.2 | 12.5 | 20 | 5 | 0.5 | Ni2+ | 1.91 | 69 | 2 | WSP700 | 0.3298 | 65.96
10.03 | 23.82 | 57.48064 | 11.70635 | 0.9423859 | 3.312707 | 0.07402654 | 0.0576317 | 0.2036572 | 0.07199901 | 23.2 | 12.5 | 20 | 5 | 0.3333 | Ni2+ | 1.91 | 69 | 2 | WSP700 | 0.3312 | 99.36994
10.03 | 23.82 | 57.48064 | 11.70635 | 0.9423859 | 3.312707 | 0.07402654 | 0.0576317 | 0.2036572 | 0.07199901 | 23.2 | 12.5 | 20 | 5 | 0.25 | Ni2+ | 1.91 | 69 | 2 | WSP700 | 0.2492 | 99.68
10.03 | 23.82 | 57.48064 | 11.70635 | 0.9423859 | 3.312707 | 0.07402654 | 0.0576317 | 0.2036572 | 0.07199901 | 23.2 | 12.5 | 20 | 5 | 0.2 | Ni2+ | 1.91 | 69 | 2 | WSP700 | 0.1997 | 99.85
10.03 | 23.82 | 57.48064 | 11.70635 | 0.9423859 | 3.312707 | 0.07402654 | 0.0576317 | 0.2036572 | 0.07199901 | 23.2 | 12.5 | 20 | 5 | 0.1667 | Ni2+ | 1.91 | 69 | 2 | WSP700 | 0.1658 | 99.46011
10.03 | 23.82 | 57.48064 | 11.70635 | 0.9423859 | 3.312707 | 0.07402654 | 0.0576317 | 0.2036572 | 0.07199901 | 23.2 | 12.5 | 20 | 2 | 1 | Ni2+ | 1.91 | 69 | 2 | WSP700 | 0.0931 | 9.31
10.03 | 23.82 | 57.48064 | 11.70635 | 0.9423859 | 3.312707 | 0.07402654 | 0.0576317 | 0.2036572 | 0.07199901 | 23.2 | 12.5 | 20 | 3 | 1 | Ni2+ | 1.91 | 69 | 2 | WSP700 | 0.248 | 24.8
10.03 | 23.82 | 57.48064 | 11.70635 | 0.9423859 | 3.312707 | 0.07402654 | 0.0576317 | 0.2036572 | 0.07199901 | 23.2 | 12.5 | 20 | 4 | 1 | Ni2+ | 1.91 | 69 | 2 | WSP700 | 0.3876 | 38.76
10.03 | 23.82 | 57.48064 | 11.70635 | 0.9423859 | 3.312707 | 0.07402654 | 0.0576317 | 0.2036572 | 0.07199901 | 23.2 | 12.5 | 20 | 6 | 1 | Ni2+ | 1.91 | 69 | 2 | WSP700 | 0.3889 | 38.89
10.03 | 23.82 | 57.48064 | 11.70635 | 0.9423859 | 3.312707 | 0.07402654 | 0.0576317 | 0.2036572 | 0.07199901 | 23.2 | 12.5 | 20 | 7 | 1 | Ni2+ | 1.91 | 69 | 2 | WSP700 | 0.3887 | 38.87
10.03 | 23.82 | 57.48064 | 11.70635 | 0.9423859 | 3.312707 | 0.07402654 | 0.0576317 | 0.2036572 | 0.07199901 | 23.2 | 12.5 | 20 | 8 | 1 | Ni2+ | 1.91 | 69 | 2 | WSP700 | 0.3953 | 39.53
10.03 | 23.82 | 57.48064 | 11.70635 | 0.9423859 | 3.312707 | 0.07402654 | 0.0576317 | 0.2036572 | 0.07199901 | 23.2 | 12.5 | 20 | 9 | 1 | Ni2+ | 1.91 | 69 | 2 | WSP700 | 0.9985 | 99.85
10.03 | 23.82 | 57.48064 | 11.70635 | 0.9423859 | 3.312707 | 0.07402654 | 0.0576317 | 0.2036572 | 0.07199901 | 23.2 | 12.5 | 20 | 10 | 1 | Ni2+ | 1.91 | 69 | 2 | WSP700 | 1 | 100
9.71 | 47.93 | 40.53784 | 12.30159 | 0.7424859 | 1.543846 | 0.05639996 | 0.03808408 | 0.3034594 | 0.2089753 | 20.1 | 4.22 | 20 | 5 | 1 | Ni2+ | 1.91 | 69 | 2 | RH550 | 0.1242 | 12.42
9.71 | 47.93 | 40.53784 | 12.30159 | 0.7424859 | 1.543846 | 0.05639996 | 0.03808408 | 0.3034594 | 0.2089753 | 20.1 | 4.22 | 20 | 5 | 0.5 | Ni2+ | 1.91 | 69 | 2 | RH550 | 0.1168 | 23.36
9.71 | 47.93 | 40.53784 | 12.30159 | 0.7424859 | 1.543846 | 0.05639996 | 0.03808408 | 0.3034594 | 0.2089753 | 20.1 | 4.22 | 20 | 5 | 0.3333 | Ni2+ | 1.91 | 69 | 2 | RH550 | 0.1089 | 32.67327
9.71 | 47.93 | 40.53784 | 12.30159 | 0.7424859 | 1.543846 | 0.05639996 | 0.03808408 | 0.3034594 | 0.2089753 | 20.1 | 4.22 | 20 | 5 | 0.25 | Ni2+ | 1.91 | 69 | 2 | RH550 | 0.105 | 42
9.71 | 47.93 | 40.53784 | 12.30159 | 0.7424859 | 1.543846 | 0.05639996 | 0.03808408 | 0.3034594 | 0.2089753 | 20.1 | 4.22 | 20 | 5 | 0.2 | Ni2+ | 1.91 | 69 | 2 | RH550 | 0.1016 | 50.8
9.71 | 47.93 | 40.53784 | 12.30159 | 0.7424859 | 1.543846 | 0.05639996 | 0.03808408 | 0.3034594 | 0.2089753 | 20.1 | 4.22 | 20 | 5 | 0.1667 | Ni2+ | 1.91 | 69 | 2 | RH550 | 0.0986 | 59.14817
9.71 | 47.93 | 40.53784 | 12.30159 | 0.7424859 | 1.543846 | 0.05639996 | 0.03808408 | 0.3034594 | 0.2089753 | 20.1 | 4.22 | 20 | 5 | 0.1429 | Ni2+ | 1.91 | 69 | 2 | RH550 | 0.0964 | 67.45976
9.71 | 47.93 | 40.53784 | 12.30159 | 0.7424859 | 1.543846 | 0.05639996 | 0.03808408 | 0.3034594 | 0.2089753 | 20.1 | 4.22 | 20 | 5 | 0.125 | Ni2+ | 1.91 | 69 | 2 | RH550 | 0.094 | 75.2
9.71 | 47.93 | 40.53784 | 12.30159 | 0.7424859 | 1.543846 | 0.05639996 | 0.03808408 | 0.3034594 | 0.2089753 | 20.1 | 4.22 | 20 | 5 | 0.1111 | Ni2+ | 1.91 | 69 | 2 | RH550 | 0.091 | 81.90819
9.71 | 47.93 | 40.53784 | 12.30159 | 0.7424859 | 1.543846 | 0.05639996 | 0.03808408 | 0.3034594 | 0.2089753 | 20.1 | 4.22 | 20 | 5 | 0.1 | Ni2+ | 1.91 | 69 | 2 | RH550 | 0.0874 | 87.4
9.71 | 47.93 | 40.53784 | 12.30159 | 0.7424859 | 1.543846 | 0.05639996 | 0.03808408 | 0.3034594 | 0.2089753 | 20.1 | 4.22 | 20 | 2 | 1 | Ni2+ | 1.91 | 69 | 2 | RH550 | 0.0603 | 6.03
9.71 | 47.93 | 40.53784 | 12.30159 | 0.7424859 | 1.543846 | 0.05639996 | 0.03808408 | 0.3034594 | 0.2089753 | 20.1 | 4.22 | 20 | 3 | 1 | Ni2+ | 1.91 | 69 | 2 | RH550 | 0.0805 | 8.05
9.71 | 47.93 | 40.53784 | 12.30159 | 0.7424859 | 1.543846 | 0.05639996 | 0.03808408 | 0.3034594 | 0.2089753 | 20.1 | 4.22 | 20 | 4 | 1 | Ni2+ | 1.91 | 69 | 2 | RH550 | 0.1211 | 12.11
9.71 | 47.93 | 40.53784 | 12.30159 | 0.7424859 | 1.543846 | 0.05639996 | 0.03808408 | 0.3034594 | 0.2089753 | 20.1 | 4.22 | 20 | 6 | 1 | Ni2+ | 1.91 | 69 | 2 | RH550 | 0.1275 | 12.75
9.71 | 47.93 | 40.53784 | 12.30159 | 0.7424859 | 1.543846 | 0.05639996 | 0.03808408 | 0.3034594 | 0.2089753 | 20.1 | 4.22 | 20 | 7 | 1 | Ni2+ | 1.91 | 69 | 2 | RH550 | 0.129 | 12.9
9.71 | 47.93 | 40.53784 | 12.30159 | 0.7424859 | 1.543846 | 0.05639996 | 0.03808408 | 0.3034594 | 0.2089753 | 20.1 | 4.22 | 20 | 8 | 1 | Ni2+ | 1.91 | 69 | 2 | RH550 | 0.1577 | 15.77
9.71 | 47.93 | 40.53784 | 12.30159 | 0.7424859 | 1.543846 | 0.05639996 | 0.03808408 | 0.3034594 | 0.2089753 | 20.1 | 4.22 | 20 | 9 | 1 | Ni2+ | 1.91 | 69 | 2 | RH550 | 0.9798 | 97.98
9.71 | 47.93 | 40.53784 | 12.30159 | 0.7424859 | 1.543846 | 0.05639996 | 0.03808408 | 0.3034594 | 0.2089753 | 20.1 | 4.22 | 20 | 10 | 1 | Ni2+ | 1.91 | 69 | 2 | RH550 | 0.9983 | 99.83
9.81 | 47.93 | 39.39722 | 6.25 | 0.6068394 | 1.28758 | 0.04808512 | 0.03268201 | 0.1586406 | 0.07787351 | 42 | 5.36 | 20 | 5 | 1 | Ni2+ | 1.91 | 69 | 2 | RH700 | 0.1863 | 18.63
9.81 | 47.93 | 39.39722 | 6.25 | 0.6068394 | 1.28758 | 0.04808512 | 0.03268201 | 0.1586406 | 0.07787351 | 42 | 5.36 | 20 | 5 | 0.5 | Ni2+ | 1.91 | 69 | 2 | RH700 | 0.1797 | 35.94
9.81 | 47.93 | 39.39722 | 6.25 | 0.6068394 | 1.28758 | 0.04808512 | 0.03268201 | 0.1586406 | 0.07787351 | 42 | 5.36 | 20 | 5 | 0.3333 | Ni2+ | 1.91 | 69 | 2 | RH700 | 0.1716 | 51.48515
9.81 | 47.93 | 39.39722 | 6.25 | 0.6068394 | 1.28758 | 0.04808512 | 0.03268201 | 0.1586406 | 0.07787351 | 42 | 5.36 | 20 | 5 | 0.25 | Ni2+ | 1.91 | 69 | 2 | RH700 | 0.1638 | 65.52
9.81 | 47.93 | 39.39722 | 6.25 | 0.6068394 | 1.28758 | 0.04808512 | 0.03268201 | 0.1586406 | 0.07787351 | 42 | 5.36 | 20 | 5 | 0.2 | Ni2+ | 1.91 | 69 | 2 | RH700 | 0.1582 | 79.1
9.81 | 47.93 | 39.39722 | 6.25 | 0.6068394 | 1.28758 | 0.04808512 | 0.03268201 | 0.1586406 | 0.07787351 | 42 | 5.36 | 20 | 5 | 0.1667 | Ni2+ | 1.91 | 69 | 2 | RH700 | 0.1484 | 89.0222
9.81 | 47.93 | 39.39722 | 6.25 | 0.6068394 | 1.28758 | 0.04808512 | 0.03268201 | 0.1586406 | 0.07787351 | 42 | 5.36 | 20 | 5 | 0.1429 | Ni2+ | 1.91 | 69 | 2 | RH700 | 0.1375 | 96.22113
9.81 | 47.93 | 39.39722 | 6.25 | 0.6068394 | 1.28758 | 0.04808512 | 0.03268201 | 0.1586406 | 0.07787351 | 42 | 5.36 | 20 | 5 | 0.125 | Ni2+ | 1.91 | 69 | 2 | RH700 | 0.1238 | 99.04
9.81 | 47.93 | 39.39722 | 6.25 | 0.6068394 | 1.28758 | 0.04808512 | 0.03268201 | 0.1586406 | 0.07787351 | 42 | 5.36 | 20 | 5 | 0.1111 | Ni2+ | 1.91 | 69 | 2 | RH700 | 0.1104 | 99.36994
9.81 | 47.93 | 39.39722 | 6.25 | 0.6068394 | 1.28758 | 0.04808512 | 0.03268201 | 0.1586406 | 0.07787351 | 42 | 5.36 | 20 | 5 | 0.1 | Ni2+ | 1.91 | 69 | 2 | RH700 | 0.0997 | 99.7
9.81 | 47.93 | 39.39722 | 6.25 | 0.6068394 | 1.28758 | 0.04808512 | 0.03268201 | 0.1586406 | 0.07787351 | 42 | 5.36 | 20 | 2 | 1 | Ni2+ | 1.91 | 69 | 2 | RH700 | 0.0608 | 6.08
9.81 | 47.93 | 39.39722 | 6.25 | 0.6068394 | 1.28758 | 0.04808512 | 0.03268201 | 0.1586406 | 0.07787351 | 42 | 5.36 | 20 | 3 | 1 | Ni2+ | 1.91 | 69 | 2 | RH700 | 0.1034 | 10.34
9.81 | 47.93 | 39.39722 | 6.25 | 0.6068394 | 1.28758 | 0.04808512 | 0.03268201 | 0.1586406 | 0.07787351 | 42 | 5.36 | 20 | 4 | 1 | Ni2+ | 1.91 | 69 | 2 | RH700 | 0.1835 | 18.35
9.81 | 47.93 | 39.39722 | 6.25 | 0.6068394 | 1.28758 | 0.04808512 | 0.03268201 | 0.1586406 | 0.07787351 | 42 | 5.36 | 20 | 6 | 1 | Ni2+ | 1.91 | 69 | 2 | RH700 | 0.1972 | 19.72
9.81 | 47.93 | 39.39722 | 6.25 | 0.6068394 | 1.28758 | 0.04808512 | 0.03268201 | 0.1586406 | 0.07787351 | 42 | 5.36 | 20 | 7 | 1 | Ni2+ | 1.91 | 69 | 2 | RH700 | 0.1972 | 19.72
9.81 | 47.93 | 39.39722 | 6.25 | 0.6068394 | 1.28758 | 0.04808512 | 0.03268201 | 0.1586406 | 0.07787351 | 42 | 5.36 | 20 | 8 | 1 | Ni2+ | 1.91 | 69 | 2 | RH700 | 0.2313 | 23.13
9.81 | 47.93 | 39.39722 | 6.25 | 0.6068394 | 1.28758 | 0.04808512 | 0.03268201 | 0.1586406 | 0.07787351 | 42 | 5.36 | 20 | 9 | 1 | Ni2+ | 1.91 | 69 | 2 | RH700 | 0.9983 | 99.83
8.4 | 1.87 | 70.51869 | 18.15476 | 0.2141786 | 7.062941 | 0.1031942 | 0.100157 | 0.2574461 | 0.05409488 | 256 | 45.7 | 22 | 5 | 0.1207 | Pb2+ | 2.33 | 120 | 2 | HWC600 | 0.0472 | 39.10522
8.4 | 1.87 | 70.51869 | 18.15476 | 0.2141786 | 7.062941 | 0.1031942 | 0.100157 | 0.2574461 | 0.05409488 | 256 | 45.7 | 22 | 5 | 0.2413 | Pb2+ | 2.33 | 120 | 2 | HWC600 | 0.0582 | 24.11935
8.4 | 1.87 | 70.51869 | 18.15476 | 0.2141786 | 7.062941 | 0.1031942 | 0.100157 | 0.2574461 | 0.05409488 | 256 | 45.7 | 22 | 5 | 0.6033 | Pb2+ | 2.33 | 120 | 2 | HWC600 | 0.0574 | 9.514338
8.63 | 1.57 | 73.43269 | 20.85417 | 0.2938531 | 4.851303 | 0.07006629 | 0.06606463 | 0.2839902 | 0.1478593 | 465 | 8.44 | 25 | 6.5 | 0.089 | Cd2+ | 1.59 | 97 | 2 | NS600 | 0.0498 | 55.95506
8.63 | 1.57 | 73.43269 | 20.85417 | 0.2938531 | 4.851303 | 0.07006629 | 0.06606463 | 0.2839902 | 0.1478593 | 465 | 8.44 | 25 | 5 | 0.0635 | Pb2+ | 2.33 | 120 | 2 | NS600 | 0.0633 | 99.68504
9.86 | 20.63 | 58.61294 | 17.16931 | 0.7036482 | 3.930912 | 0.07907061 | 0.06706561 | 0.292927 | 0.1467908 | 364 | 33.4 | 25 | 5 | 0.1779 | Cd2+ | 1.59 | 97 | 2 | WS600 | 0.1754 | 98.59472
9.86 | 20.63 | 58.61294 | 17.16931 | 0.7036482 | 3.930912 | 0.07907061 | 0.06706561 | 0.292927 | 0.1467908 | 364 | 33.4 | 25 | 5 | 0.4826 | Pb2+ | 2.33 | 120 | 2 | WS600 | 0.4826 | 100
10 | 14.15 | 58.44642 | 16.88839 | 1.035197 | 7.812988 | 0.1513897 | 0.1336778 | 0.2889551 | 0.003887655 | 72 | 40.2 | 25 | 5 | 0.2542 | Cd2+ | 1.59 | 97 | 2 | GS600 | 0.2524 | 99.2919
10 | 14.15 | 58.44642 | 16.86508 | 1.035197 | 7.812988 | 0.1513897 | 0.1336778 | 0.2885562 | 0.003488769 | 72 | 40.2 | 25 | 5 | 0.3016 | Pb2+ | 2.33 | 120 | 2 | GS600 | 0.301 | 99.80106
9.98 | 10.45 | 62.3595 | 19.04762 | 1.377882 | 6.750422 | 0.1303459 | 0.1082501 | 0.3054485 | 0.06685256 | 77 | 18.7 | 25 | 5 | 0.1369 | Cd2+ | 1.59 | 97 | 2 | GH600 | 0.1369 | 100
9.98 | 10.45 | 62.3595 | 19.04762 | 1.377882 | 6.750422 | 0.1303459 | 0.1082501 | 0.3054485 | 0.06685256 | 77 | 18.7 | 25 | 5 | 0.4826 | Pb2+ | 2.33 | 120 | 2 | GH600 | 0.4628 | 95.89722
7.36 | 4.77 | 68.10424 | 19.94048 | 0.5854216 | 6.625414 | 0.1058794 | 0.09728343 | 0.2927935 | 0.08963064 | 443 | 12.1 | 25 | 8 | 0.089 | Cd2+ | 1.59 | 97 | 2 | PSS600 | 0.039 | 43.82022
7.36 | 4.77 | 68.10424 | 19.94048 | 0.5854216 | 6.625414 | 0.1058794 | 0.09728343 | 0.2927935 | 0.08963064 | 443 | 12.1 | 25 | 5 | 0.0603 | Pb2+ | 2.33 | 120 | 2 | PSS600 | 0.0602 | 99.83416
9.57 | 25.7 | 56.28174 | 22.12302 | 1.492111 | 1.487593 | 0.05294264 | 0.02643118 | 0.3930762 | 0.3137024 | 3.35 | 43.9 | 25 | 6.5 | 0.1752932 | Pb2+ | 2.33 | 120 | 2 | GP500 | 0.1752932 | 100
9.57 | 25.7 | 56.28174 | 22.12302 | 1.492111 | 1.487593 | 0.05294264 | 0.02643118 | 0.3930762 | 0.3137024 | 3.35 | 43.9 | 25 | 6.5 | 0.3505864 | Pb2+ | 2.33 | 120 | 2 | GP500 | 0.3505864 | 100
9.57 | 25.7 | 56.28174 | 22.12302 | 1.492111 | 1.487593 | 0.05294264 | 0.02643118 | 0.3930762 | 0.3137024 | 3.35 | 43.9 | 25 | 6.5 | 0.8488208 | Pb2+ | 2.33 | 120 | 2 | GP500 | 0.5053908 | 59.54034
9.57 | 25.7 | 56.28174 | 22.12302 | 1.492111 | 1.487593 | 0.05294264 | 0.02643118 | 0.3930762 | 0.3137024 | 3.35 | 43.9 | 25 | 6.5 | 1.158808 | Pb2+ | 2.33 | 120 | 2 | GP500 | 0.514497 | 44.39881
9.57 | 25.7 | 56.28174 | 22.12302 | 1.492111 | 1.487593 | 0.05294264 | 0.02643118 | 0.3930762 | 0.3137024 | 3.35 | 43.9 | 25 | 6.5 | 1.59264 | Pb2+ | 2.33 | 120 | 2 | GP500 | 0.5258797 | 33.01937
10.3 | 6.84 | 67.43818 | 28.67063 | 0.4319269 | 5.412838 | 0.08666849 | 0.0802637 | 0.4251395 | 0.2582073 | 485 | 53.8 | 25 | 6.5 | 0.1752932 | Pb2+ | 2.33 | 120 | 2 | GPL2700 | 0.1752932 | 100
10.3 | 6.84 | 67.43818 | 28.67063 | 0.4319269 | 5.412838 | 0.08666849 | 0.0802637 | 0.4251395 | 0.2582073 | 485 | 53.8 | 25 | 6.5 | 0.3505864 | Pb2+ | 2.33 | 120 | 2 | GPL2700 | 0.3505864 | 100
10.3 | 6.84 | 67.43818 | 28.67063 | 0.4319269 | 5.412838 | 0.08666849 | 0.0802637 | 0.4251395 | 0.2582073 | 485 | 53.8 | 25 | 6.5 | 0.8512983 | Pb2+ | 2.33 | 120 | 2 | GPL2700 | 0.6306002 | 74.07512
10.3 | 6.84 | 67.43818 | 28.67063 | 0.4319269 | 5.412838 | 0.08666849 | 0.0802637 | 0.4251395 | 0.2582073 | 485 | 53.8 | 25 | 6.5 | 1.163561 | Pb2+ | 2.33 | 120 | 2 | GPL2700 | 0.6397064 | 54.97832
10.3 | 6.84 | 67.43818 | 28.67063 | 0.4319269 | 5.412838 | 0.08666849 | 0.0802637 | 0.4251395 | 0.2582073 | 485 | 53.8 | 25 | 6.5 | 1.588621 | Pb2+ | 2.33 | 120 | 2 | GPL2700 | 0.6670249 | 41.98766
10.57 | 19.46364 | 52.75164 | 10.61508 | 0.4569144 | 9.098295 | 0.1811358 | 0.1724742 | 0.2012275 | -0.1523825 | 363.62 | 176.65 | 25 | 7 | 0.002668802 | Cd2+ | 1.59 | 97 | 2 | SWB 800– i | 0.002668802 | 100
10.57 | 19.46364 | 52.75164 | 10.61508 | 0.4569144 | 9.098295 | 0.1811358 | 0.1724742 | 0.2012275 | -0.1523825 | 363.62 | 176.65 | 25 | 7 | 0.005560004 | Cd2+ | 1.59 | 97 | 2 | SWB 800– i | 0.005337603 | 96
10.57 | 19.46364 | 52.75164 | 10.61508 | 0.4569144 | 9.098295 | 0.1811358 | 0.1724742 | 0.2012275 | -0.1523825 | 363.62 | 176.65 | 25 | 7 | 0.01112001 | Cd2+ | 1.59 | 97 | 2 | SWB 800– i | 0.01112001 | 100
10.57 | 19.46364 | 52.75164 | 10.61508 | 0.4569144 | 9.098295 | 0.1811358 | 0.1724742 | 0.2012275 | -0.1523825 | 363.62 | 176.65 | 25 | 7 | 0.02224001 | Cd2+ | 1.59 | 97 | 2 | SWB 800– i | 0.02224001 | 100
10.57 | 19.46364 | 52.75164 | 10.61508 | 0.4569144 | 9.098295 | 0.1811358 | 0.1724742 | 0.2012275 | -0.1523825 | 363.62 | 176.65 | 25 | 7 | 0.04448003 | Cd2+ | 1.59 | 97 | 2 | SWB 800– i | 0.04448003 | 100
6.88 | 2.93501 | 68.86188 | 27.08333 | 0.07853216 | 7.197318 | 0.1056586 | 0.1045182 | 0.3932994 | 0.1831226 | 281.03 | 97.65 | 25 | 7 | 0.002668802 | Cd2+ | 1.59 | 97 | 2 | SWB 650 | 0.001592385 | 59.66667
6.88 | 2.93501 | 68.86188 | 27.08333 | 0.07853216 | 7.197318 | 0.1056586 | 0.1045182 | 0.3932994 | 0.1831226 | 281.03 | 97.65 | 25 | 7 | 0.005560004 | Cd2+ | 1.59 | 97 | 2 | SWB 650 | 0.003255938 | 58.56
6.88 | 2.93501 | 68.86188 | 27.08333 | 0.07853216 | 7.197318 | 0.1056586 | 0.1045182 | 0.3932994 | 0.1831226 | 281.03 | 97.65 | 25 | 7 | 0.01112001 | Cd2+ | 1.59 | 97 | 2 | SWB 650 | 0.004261187 | 38.32
6.88 | 2.93501 | 68.86188 | 27.08333 | 0.07853216 | 7.197318 | 0.1056586 | 0.1045182 | 0.3932994 | 0.1831226 | 281.03 | 97.65 | 25 | 7 | 0.02224001 | Cd2+ | 1.59 | 97 | 2 | SWB 650 | 0.005221955 | 23.48
6.88 | 2.93501 | 68.86188 | 27.08333 | 0.07853216 | 7.197318 | 0.1056586 | 0.1045182 | 0.3932994 | 0.1831226 | 281.03 | 97.65 | 25 | 7 | 0.04448003 | Cd2+ | 1.59 | 97 | 2 | SWB 650 | 0.005604484 | 12.6
7.92 | 3.929798 | 54.91633 | 27.08333 | 0.1285072 | 17.00119 | 0.3119236 | 0.3095835 | 0.4931745 | -0.1283325 | 305.66 | 109.13 | 25 | 7 | 0.002668802 | Cd2+ | 1.59 | 97 | 2 | SWB 650 – m1 | 0.002668802 | 100
7.92 | 3.929798 | 54.91633 | 27.08333 | 0.1285072 | 17.00119 | 0.3119236 | 0.3095835 | 0.4931745 | -0.1283325 | 305.66 | 109.13 | 25 | 7 | 0.005560004 | Cd2+ | 1.59 | 97 | 2 | SWB 650 – m1 | 0.005257539 | 94.56
7.92 | 3.929798 | 54.91633 | 27.08333 | 0.1285072 | 17.00119 | 0.3119236 | 0.3095835 | 0.4931745 | -0.1283325 | 305.66 | 109.13 | 25 | 7 | 0.01112001 | Cd2+ | 1.59 | 97 | 2 | SWB 650 – m1 | 0.009278534 | 83.44
7.92 | 3.929798 | 54.91633 | 27.08333 | 0.1285072 | 17.00119 | 0.3119236 | 0.3095835 | 0.4931745 | -0.1283325 | 305.66 | 109.13 | 25 | 7 | 0.02224001 | Cd2+ | 1.59 | 97 | 2 | SWB 650 – m1 | 0.01301486 | 58.52
7.92 | 3.929798 | 54.91633 | 27.08333 | 0.1285072 | 17.00119 | 0.3119236 | 0.3095835 | 0.4931745 | -0.1283325 | 305.66 | 109.13 | 25 | 7 | 0.04448003 | Cd2+ | 1.59 | 97 | 2 | SWB 650 – m1 | 0.01794324 | 40.34
9.54 | 3.029333 | 59.0209 | 35.21825 | 0.1213679 | 13.97629 | 0.2388588 | 0.2368024 | 0.5967082 | 0.1210471 | 93.48 | 16.46 | 25 | 7 | 0.002668802 | Cd2+ | 1.59 | 97 | 2 | SWB 500 | 0.0009518726 | 35.66667
9.54 | 3.029333 | 59.0209 | 35.21825 | 0.1213679 | 13.97629 | 0.2388588 | 0.2368024 | 0.5967082 | 0.1210471 | 93.48 | 16.46 | 25 | 7 | 0.005560004 | Cd2+ | 1.59 | 97 | 2 | SWB 500 | 0.001957121 | 35.2
9.54 | 3.029333 | 59.0209 | 35.21825 | 0.1213679 | 13.97629 | 0.2388588 | 0.2368024 | 0.5967082 | 0.1210471 | 93.48 | 16.46 | 25 | 7 | 0.01112001 | Cd2+ | 1.59 | 97 | 2 | SWB 500 | 0.005390979 | 48.48
9.54 | 3.029333 | 59.0209 | 35.21825 | 0.1213679 | 13.97629 | 0.2388588 | 0.2368024 | 0.5967082 | 0.1210471 | 93.48 | 16.46 | 25 | 7 | 0.02224001 | Cd2+ | 1.59 | 97 | 2 | SWB 500 | 0.007641669 | 34.36
9.54 | 3.029333 | 59.0209 | 35.21825 | 0.1213679 | 13.97629 | 0.2388588 | 0.2368024 | 0.5967082 | 0.1210471 | 93.48 | 16.46 | 25 | 7 | 0.04448003 | Cd2+ | 1.59 | 97 | 2 | SWB 500 | 0.01563918 | 35.16
10.52 | 13.50871 | 53.85896 | 24.00794 | 0.671093 | 11.52653 | 0.2264734 | 0.2140132 | 0.4457556 | 0.00526902 | 253.86 | 115.11 | 25 | 7 | 0.002668802 | Cd2+ | 1.59 | 97 | 2 | ASB 500 - 1 | 0.002668802 | 100
10.52 | 13.50871 | 53.85896 | 24.00794 | 0.671093 | 11.52653 | 0.2264734 | 0.2140132 | 0.4457556 | 0.00526902 | 253.86 | 115.11 | 25 | 7 | 0.005560004 | Cd2+ | 1.59 | 97 | 2 | ASB 500 - 1 | 0.005337603 | 96
10.52 | 13.50871 | 53.85896 | 24.00794 | 0.671093 | 11.52653 | 0.2264734 | 0.2140132 | 0.4457556 | 0.00526902 | 253.86 | 115.11 | 25 | 7 | 0.01112001 | Cd2+ | 1.59 | 97 | 2 | ASB 500 - 1 | 0.01076417 | 96.8
10.52 | 13.50871 | 53.85896 | 24.00794 | 0.671093 | 11.52653 | 0.2264734 | 0.2140132 | 0.4457556 | 0.00526902 | 253.86 | 115.11 | 25 | 7 | 0.02224001 | Cd2+ | 1.59 | 97 | 2 | ASB 500 - 1 | 0.02161729 | 97.2
10.52 | 13.50871 | 53.85896 | 24.00794 | 0.671093 | 11.52653 | 0.2264734 | 0.2140132 | 0.4457556 | 0.00526902 | 253.86 | 115.11 | 25 | 7 | 0.04448003 | Cd2+ | 1.59 | 97 | 2 | ASB 500 - 1 | 0.04314563 | 97
10.17 | 14.2329 | 54.78312 | 30.35714 | 0.5425858 | 10.09257 | 0.1941319 | 0.1842277 | 0.5541332 | 0.1757736 | 54.65 | 24.02 | 25 | 7 | 0.002668802 | Cd2+ | 1.59 | 97 | 2 | ASB 500 - 2 | 0.002072769 | 77.66667
10.17 | 14.2329 | 54.78312 | 30.35714 | 0.5425858 | 10.09257 | 0.1941319 | 0.1842277 | 0.5541332 | 0.1757736 | 54.65 | 24.02 | 25 | 7 | 0.005560004 | Cd2+ | 1.59 | 97 | 2 | ASB 500 - 2 | 0.004083267 | 73.44
10.17 | 14.2329 | 54.78312 | 30.35714 | 0.5425858 | 10.09257 | 0.1941319 | 0.1842277 | 0.5541332 | 0.1757736 | 54.65 | 24.02 | 25 | 7 | 0.01112001 | Cd2+ | 1.59 | 97 | 2 | ASB 500 - 2 | 0.007401477 | 66.56
10.17 | 14.2329 | 54.78312 | 30.35714 | 0.5425858 | 10.09257 | 0.1941319 | 0.1842277 | 0.5541332 | 0.1757736 | 54.65 | 24.02 | 25 | 7 | 0.02224001 | Cd2+ | 1.59 | 97 | 2 | ASB 500 - 2 | 0.01502535 | 67.56
10.17 | 14.2329 | 54.78312 | 30.35714 | 0.5425858 | 10.09257 | 0.1941319 | 0.1842277 | 0.5541332 | 0.1757736 | 54.65 | 24.02 | 25 | 7 | 0.04448003 | Cd2+ | 1.59 | 97 | 2 | ASB 500 - 2 | 0.02602971 | 58.52
10.2 | 5.185879 | 66.5057 | 22.22222 | 0.5140287 | 7.484293 | 0.1202652 | 0.1125361 | 0.3341401 | 0.1013388 | 270.85 | 63.44 | 25 | 7 | 0.002668802 | Cd2+ | 1.59 | 97 | 2 | WSB 500 | 0.002597634 | 97.33333
10.2 | 5.185879 | 66.5057 | 22.22222 | 0.5140287 | 7.484293 | 0.1202652 | 0.1125361 | 0.3341401 | 0.1013388 | 270.85 | 63.44 | 25 | 7 | 0.005560004 | Cd2+ | 1.59 | 97 | 2 | WSB 500 | 0.003958723 | 71.2
10.2 | 5.185879 | 66.5057 | 22.22222 | 0.5140287 | 7.484293 | 0.1202652 | 0.1125361 | 0.3341401 | 0.1013388 | 270.85 | 63.44 | 25 | 7 | 0.01112001 | Cd2+ | 1.59 | 97 | 2 | WSB 500 | 0.006565252 | 59.04
10.2 | 5.185879 | 66.5057 | 22.22222 | 0.5140287 | 7.484293 | 0.1202652 | 0.1125361 | 0.3341401 | 0.1013388 | 270.85 | 63.44 | 25 | 7 | 0.02224001 | Cd2+ | 1.59 | 97 | 2 | WSB 500 | 0.01301486 | 58.52
10.2 | 5.185879 | 66.5057 | 22.22222 | 0.5140287 | 7.484293 | 0.1202652 | 0.1125361 | 0.3341401 | 0.1013388 | 270.85 | 63.44 | 25 | 7 | 0.04448003 | Cd2+ | 1.59 | 97 | 2 | WSB 500 | 0.01505204 | 33.84
10.68 | 11.88525 | 65.34843 | 6.150794 | 0.4640537 | 4.909528 | 0.0822297 | 0.07512848 | 0.09412305 | -0.06323513 | 399.66 | 203.57 | 25 | 7 | 0.002668802 | Cd2+ | 1.59 | 97 | 2 | WSB 900 | 0.002668802 | 100
10.68 | 11.88525 | 65.34843 | 6.150794 | 0.4640537 | 4.909528 | 0.0822297 | 0.07512848 | 0.09412305 | -0.06323513 | 399.66 | 203.57 | 25 | 7 | 0.005560004 | Cd2+ | 1.59 | 97 | 2 | WSB 900 | 0.005337603 | 96
10.68 | 11.88525 | 65.34843 | 6.150794 | 0.4640537 | 4.909528 | 0.0822297 | 0.07512848 | 0.09412305 | -0.06323513 | 399.66 | 203.57 | 25 | 7 | 0.01112001 | Cd2+ | 1.59 | 97 | 2 | WSB 900 | 0.01067521 | 96
10.68 | 11.88525 | 65.34843 | 6.150794 | 0.4640537 | 4.909528 | 0.0822297 | 0.07512848 | 0.09412305 | -0.06323513 | 399.66 | 203.57 | 25 | 7 | 0.02224001 | Cd2+ | 1.59 | 97 | 2 | WSB 900 | 0.02108353 | 94.8
10.68 | 11.88525 | 65.34843 | 6.150794 | 0.4640537 | 4.909528 | 0.0822297 | 0.07512848 | 0.09412305 | -0.06323513 | 399.66 | 203.57 | 25 | 7 | 0.04448003 | Cd2+ | 1.59 | 97 | 2 | WSB 900 | 0.04181123 | 94
9.16 | 3.674596 | 71.39289 | 16.66667 | 0.2784322 | 5.316209 | 0.07836413 | 0.07446413 | 0.23345 | 0.08062169 | 372.25 | 164.08 | 25 | 7 | 0.002668802 | Cd2+ | 1.59 | 97 | 2 | WSB 700 - 6 0 | 0.0007116805 | 26.66667
9.16 | 3.674596 | 71.39289 | 16.66667 | 0.2784322 | 5.316209 | 0.07836413 | 0.07446413 | 0.23345 | 0.08062169 | 372.25 | 164.08 | 25 | 7 | 0.005560004 | Cd2+ | 1.59 | 97 | 2 | WSB 700 - 6 0 | 0.001245441 | 22.4
9.16 | 3.674596 | 71.39289 | 16.66667 | 0.2784322 | 5.316209 | 0.07836413 | 0.07446413 | 0.23345 | 0.08062169 | 372.25 | 164.08 | 25 | 7 | 0.01112001 | Cd2+ | 1.59 | 97 | 2 | WSB 700 - 6 0 | 0.002437506 | 21.92
9.16 | 3.674596 | 71.39289 | 16.66667 | 0.2784322 | 5.316209 | 0.07836413 | 0.07446413 | 0.23345 | 0.08062169 | 372.25 | 164.08 | 25 | 7 | 0.02224001 | Cd2+ | 1.59 | 97 | 2 | WSB 700 - 6 0 | 0.00291789 | 13.12
9.16 | 3.674596 | 71.39289 | 16.66667 | 0.2784322 | 5.316209 | 0.07836413 | 0.07446413 | 0.23345 | 0.08062169 | 372.25 | 164.08 | 25 | 7 | 0.04448003 | Cd2+ | 1.59 | 97 | 2 | WSB 700 - 6 0 | 0.008673606 | 19.5
8.62 | 3.563121 | 72.4003 | 18.75 | 0.3926608 | 4.398324 | 0.06617355 | 0.06075008 | 0.2589768 | 0.1320532 | 310.39 | 145.62 | 25 | 7 | 0.002668802 | Cd2+ | 1.59 | 97 | 2 | WSB 700 - 9 0 | 0.002659906 | 99.66667
8.62 | 3.563121 | 72.4003 | 18.75 | 0.3926608 | 4.398324 | 0.06617355 | 0.06075008 | 0.2589768 | 0.1320532 | 310.39 | 145.62 | 25 | 7 | 0.005560004 | Cd2+ | 1.59 | 97 | 2 | WSB 700 - 9 0 | 0.003549506 | 63.84
8.62 | 3.563121 | 72.4003 | 18.75 | 0.3926608 | 4.398324 | 0.06617355 | 0.06075008 | 0.2589768 | 0.1320532 | 310.39 | 145.62 | 25 | 7 | 0.01112001 | Cd2+ | 1.59 | 97 | 2 | WSB 700 - 9 0 | 0.006271684 | 56.4
8.62 | 3.563121 | 72.4003 | 18.75 | 0.3926608 | 4.398324 | 0.06617355 | 0.06075008 | 0.2589768 | 0.1320532 | 310.39 | 145.62 | 25 | 7 | 0.02224001 | Cd2+ | 1.59 | 97 | 2 | WSB 700 - 9 0 | 0.007401477 | 33.28
8.62 | 3.563121 | 72.4003 | 18.75 | 0.3926608 | 4.398324 | 0.06617355 | 0.06075008 | 0.2589768 | 0.1320532 | 310.39 | 145.62 | 25 | 7 | 0.04448003 | Cd2+ | 1.59 | 97 | 2 | WSB 700 - 9 0 | 0.01257006 | 28.26
6.47 | 61.47271 | 19.40721 | 14.38492 | 2.320268 | 4.248573 | 0.3384743 | 0.2189172 | 0.7412153 | 0.1838238 | 70.77 | 53.92 | 25 | 7 | 0.002668802 | Cd2+ | 1.59 | 97 | 2 | SSB 450 | 0.002668802 | 100
6.47 | 61.47271 | 19.40721 | 14.38492 | 2.320268 | 4.248573 | 0.3384743 | 0.2189172 | 0.7412153 | 0.1838238 | 70.77 | 53.92 | 25 | 7 | 0.005560004 | Cd2+ | 1.59 | 97 | 2 | SSB 450 | 0.005337603 | 96
6.47 | 61.47271 | 19.40721 | 14.38492 | 2.320268 | 4.248573 | 0.3384743 | 0.2189172 | 0.7412153 | 0.1838238 | 70.77 | 53.92 | 25 | 7 | 0.01112001 | Cd2+ | 1.59 | 97 | 2 | SSB 450 | 0.009750022 | 87.68
6.47 | 61.47271 | 19.40721 | 14.38492 | 2.320268 | 4.248573 | 0.3384743 | 0.2189172 | 0.7412153 | 0.1838238 | 70.77 | 53.92 | 25 | 7 | 0.02224001 | Cd2+ | 1.59 | 97 | 2 | SSB 450 | 0.01726715 | 77.64
6.47 | 61.47271 | 19.40721 | 14.38492 | 2.320268 | 4.248573 | 0.3384743 | 0.2189172 | 0.7412153 | 0.1838238 | 70.77 | 53.92 | 25 | 7 | 0.04448003 | Cd2+ | 1.59 | 97 | 2 | SSB 450 | 0.03470332 | 78.02
12.53 | 76.12691 | 21.6385 | 6.845238 | 1.09945 | -6.748492 | -0.2610644 | -0.3118743 | 0.3163453 | 0.8892841 | 75.07 | 44.96 | 25 | 7 | 0.002668802 | Cd2+ | 1.59 | 97 | 2 | SSB 700 | 0.001601281 | 60
12.53 | 76.12691 | 21.6385 | 6.845238 | 1.09945 | -6.748492 | -0.2610644 | -0.3118743 | 0.3163453 | 0.8892841 | 75.07 | 44.96 | 25 | 7 | 0.005560004 | Cd2+ | 1.59 | 97 | 2 | SSB 700 | 0.005337603 | 96
12.53 | 76.12691 | 21.6385 | 6.845238 | 1.09945 | -6.748492 | -0.2610644 | -0.3118743 | 0.3163453 | 0.8892841 | 75.07 | 44.96 | 25 | 7 | 0.01112001 | Cd2+ | 1.59 | 97 | 2 | SSB 700 | 0.01112001 | 100
12.53 | 76.12691 | 21.6385 | 6.845238 | 1.09945 | -6.748492 | -0.2610644 | -0.3118743 | 0.3163453 | 0.8892841 | 75.07 | 44.96 | 25 | 7 | 0.02224001 | Cd2+ | 1.59 | 97 | 2 | SSB 700 | 0.02224001 | 100
12.53 | 76.12691 | 21.6385 | 6.845238 | 1.09945 | -6.748492 | -0.2610644 | -0.3118743 | 0.3163453 | 0.8892841 | 75.07 | 44.96 | 25 | 7 | 0.04448003 | Cd2+ | 1.59 | 97 | 2 | SSB 700 | 0.04448003 | 100
8.02 | 7.651946 | 58.81275 | 33.23413 | 0.4140787 | 10.80571 | 0.1907713 | 0.1837307 | 0.5650837 | 0.1905816 | 244.07 | 84.49 | 25 | 7 | 0.002668802 | Cd2+ | 1.59 | 97 | 2 | CSB 600 | 0.002668802 | 100
8.02 | 7.651946 | 58.81275 | 33.23413 | 0.4140787 | 10.80571 | 0.1907713 | 0.1837307 | 0.5650837 | 0.1905816 | 244.07 | 84.49 | 25 | 7 | 0.005560004 | Cd2+ | 1.59 | 97 | 2 | CSB 600 | 0.005319811 | 95.68
8.02 | 7.651946 | 58.81275 | 33.23413 | 0.4140787 | 10.80571 | 0.1907713 | 0.1837307 | 0.5650837 | 0.1905816 | 244.07 | 84.49 | 25 | 7 | 0.01112001 | Cd2+ | 1.59 | 97 | 2 | CSB 600 | 0.01063962 | 95.68
8.02 | 7.651946 | 58.81275 | 33.23413 | 0.4140787 | 10.80571 | 0.1907713 | 0.1837307 | 0.5650837 | 0.1905816 | 244.07 | 84.49 | 25 | 7 | 0.02224001 | Cd2+ | 1.59 | 97 | 2 | CSB 600 | 0.02122587 | 95.44
8.02 | 7.651946 | 58.81275 | 33.23413 | 0.4140787 | 10.80571 | 0.1907713 | 0.1837307 | 0.5650837 | 0.1905816 | 244.07 | 84.49 | 25 | 7 | 0.04448003 | Cd2+ | 1.59 | 97 | 2 | CSB 600 | 0.04013878 | 90.24
7.71 | 3.61951 | 56.16518 | 31.25 | 0.3355465 | 15.65753 | 0.2847508 | 0.2787765 | 0.5563945 | -0.00713282 | 233.65 | 53.82 | 25 | 7 | 0.002668802 | Cd2+ | 1.59 | 97 | 2 | CSB 600 - m 1 | 0.002668802 | 100
7.71 | 3.61951 | 56.16518 | 31.25 | 0.3355465 | 15.65753 | 0.2847508 | 0.2787765 | 0.5563945 | -0.00713282 | 233.65 | 53.82 | 25 | 7 | 0.005560004 | Cd2+ | 1.59 | 97 | 2 | CSB 600 - m 1 | 0.005328707 | 95.84
7.71 | 3.61951 | 56.16518 | 31.25 | 0.3355465 | 15.65753 | 0.2847508 | 0.2787765 | 0.5563945 | -0.00713282 | 233.65 | 53.82 | 25 | 7 | 0.01112001 | Cd2+ | 1.59 | 97 | 2 | CSB 600 - m 1 | 0.009642381 | 86.712
7.71 | 3.61951 | 56.16518 | 31.25 | 0.3355465 | 15.65753 | 0.2847508 | 0.2787765 | 0.5563945 | -0.00713282 | 233.65 | 53.82 | 25 | 7 | 0.02224001 | Cd2+ | 1.59 | 97 | 2 | CSB 600 - m 1 | 0.01349435 | 60.676
7.71 | 3.61951 | 56.16518 | 31.25 | 0.3355465 | 15.65753 | 0.2847508 | 0.2787765 | 0.5563945 | -0.00713282 | 233.65 | 53.82 | 25 | 7 | 0.04448003 | Cd2+ | 1.59 | 97 | 2 | CSB 600 - m 1 | 0.0175963 | 39.56
7.05 | 19.3263 | 44.92548 | 30.05952 | 0.4783323 | 13.95319 | 0.3212324 | 0.3105851 | 0.6690974 | 0.0372799 | 185.94 | 167.18 | 25 | 7 | 0.002668802 | Cd2+ | 1.59 | 97 | 2 | CSB 600 - m 2 | 0.002668802 | 100
7.05 | 19.3263 | 44.92548 | 30.05952 | 0.4783323 | 13.95319 | 0.3212324 | 0.3105851 | 0.6690974 | 0.0372799 | 185.94 | 167.18 | 25 | 7 | 0.005560004 | Cd2+ | 1.59 | 97 | 2 | CSB 600 - m 2 | 0.005337603 | 96
7.05 | 19.3263 | 44.92548 | 30.05952 | 0.4783323 | 13.95319 | 0.3212324 | 0.3105851 | 0.6690974 | 0.0372799 | 185.94 | 167.18 | 25 | 7 | 0.01112001 | Cd2+ | 1.59 | 97 | 2 | CSB 600 - m 2 | 0.01112001 | 100
7.05 | 19.3263 | 44.92548 | 30.05952 | 0.4783323 | 13.95319 | 0.3212324 | 0.3105851 | 0.6690974 | 0.0372799 | 185.94 | 167.18 | 25 | 7 | 0.02224001 | Cd2+ | 1.59 | 97 | 2 | CSB 600 - m 2 | 0.02224001 | 100
7.05 | 19.3263 | 44.92548 | 30.05952 | 0.4783323 | 13.95319 | 0.3212324 | 0.3105851 | 0.6690974 | 0.0372799 | 185.94 | 167.18 | 25 | 7 | 0.04448003 | Cd2+ | 1.59 | 97 | 2 | CSB 600 - m 2 | 0.04359043 | 98
10.07 | 7.588403 | 58.86271 | 32.93651 | 0.2927108 | 10.93293 | 0.1907089 | 0.1857361 | 0.5595479 | 0.1831029 | 212.53 | 69.58 | 25 | 7 | 0.002668802 | Cd2+ | 1.59 | 97 | 2 | CSB 600 - m 3 | 0.002668802 | 100
10.07 | 7.588403 | 58.86271 | 32.93651 | 0.2927108 | 10.93293 | 0.1907089 | 0.1857361 | 0.5595479 | 0.1831029 | 212.53 | 69.58 | 25 | 7 | 0.005560004 | Cd2+ | 1.59 | 97 | 2 | CSB 600 - m 3 | 0.005337603 | 96
10.07 | 7.588403 | 58.86271 | 32.93651 | 0.2927108 | 10.93293 | 0.1907089 | 0.1857361 | 0.5595479 | 0.1831029 | 212.53 | 69.58 | 25 | 7 | 0.01112001 | Cd2+ | 1.59 | 97 | 2 | CSB 600 - m 3 | 0.01103105 | 99.2
10.07 | 7.588403 | 58.86271 | 32.93651 | 0.2927108 | 10.93293 | 0.1907089 | 0.1857361 | 0.5595479 | 0.1831029 | 212.53 | 69.58 | 25 | 7 | 0.02224001 | Cd2+ | 1.59 | 97 | 2 | CSB 600 - m 3 | 0.02197313 | 98.8
10.07 | 7.588403 | 58.86271 | 32.93651 | 0.2927108 | 10.93293 | 0.1907089 | 0.1857361 | 0.5595479 | 0.1831029 | 212.53 | 69.58 | 25 | 7 | 0.04448003 | Cd2+ | 1.59 | 97 | 2 | CSB 600 - m 3 | 0.04056579 | 91.2
11 | 33.39 | 29.99141 | 19.36184 | 1.212647 | 16.78261 | 0.6000135 | 0.5595803 | 0.6455793 | -0.5140146 | 1.91 | 120.79 | 25 | 6 | 0.1438503 | Cd2+ | 1.59 | 97 | 2 | BBC500 | 0.0739436 | 51.40315
11 | 33.39 | 29.99141 | 19.36184 | 1.212647 | 16.78261 | 0.6000135 | 0.5595803 | 0.6455793 | -0.5140146 | 1.91 | 120.79 | 25 | 6 | 0.3634161 | Cd2+ | 1.59 | 97 | 2 | BBC500 | 0.1653234 | 45.49148
11 | 33.39 | 29.99141 | 19.36184 | 1.212647 | 16.78261 | 0.6000135 | 0.5595803 | 0.6455793 | -0.5140146 | 1.91 | 120.79 | 25 | 6 | 0.7268322 | Cd2+ | 1.59 | 97 | 2 | BBC500 | 0.3480829 | 47.89041
11 | 33.39 | 29.99141 | 19.36184 | 1.212647 | 16.78261 | 0.6000135 | 0.5595803 | 0.6455793 | -0.5140146 | 1.91 | 120.79 | 25 | 6 | 1.403915 | Cd2+ | 1.59 | 97 | 2 | BBC500 | 0.6644338 | 47.32721
11 | 33.39 | 29.99141 | 19.36184 | 1.212647 | 16.78261 | 0.6000135 | 0.5595803 | 0.6455793 | -0.5140146 | 1.91 | 120.79 | 25 | 6 | 1.641531 | Cd2+ | 1.59 | 97 | 2 | BBC500 | 0.7207633 | 43.90799
11 | 33.39 | 29.99141 | 19.36184 | 1.212647 | 16.78261 | 0.6000135 | 0.5595803 | 0.6455793 | -0.5140146 | 1.91 | 120.79 | 25 | 6 | 2.416386 | Cd2+ | 1.59 | 97 | 2 | BBC500 | 0.93191 | 38.56628
11 | 33.39 | 29.99141 | 19.36184 | 1.212647 | 16.78261 | 0.6000135 | 0.5595803 | 0.6455793 | -0.5140146 | 1.91 | 120.79 | 25 | 6 | 3.392147 | Cd2+ | 1.59 | 97 | 2 | BBC500 | 1.12917 | 33.28777
11 | 33.39 | 29.99141 | 19.36184 | 1.212647 | 16.78261 | 0.6000135 | 0.5595803 | 0.6455793 | -0.5140146 | 1.91 | 120.79 | 25 | 6 | 4.085245 | Cd2+ | 1.59 | 97 | 2 | BBC500 | 1.210444 | 29.62966
11 | 33.39 | 29.99141 | 19.36184 | 1.212647 | 16.78261 | 0.6000135 | 0.5595803 | 0.6455793 | -0.5140146 | 1.91 | 120.79 | 25 | 6 | 4.862731 | Cd2+ | 1.59 | 97 | 2 | BBC500 | 1.361934 | 28.00759
11 | 33.39 | 29.99141 | 19.36184 | 1.212647 | 16.78261 | 0.6000135 | 0.5595803 | 0.6455793 | -0.5140146 | 1.91 | 120.79 | 25 | 6 | 6.078521 | Cd2+ | 1.59 | 97 | 2 | BBC500 | 1.4892 | 24.49939
11 | 33.39 | 29.99141 | 19.36184 | 1.212647 | 16.78261 | 0.6000135 | 0.5595803 | 0.6455793 | -0.5140146 | 1.91 | 120.79 | 25 | 7 | 0.07852332 | Cu2+ | 1.9 | 72 | 2 | BBC500 | 0.04848456 | 61.74543
11 | 33.39 | 29.99141 | 19.36184 | 1.212647 | 16.78261 | 0.6000135 | 0.5595803 | 0.6455793 | -0.5140146 | 1.91 | 120.79 | 25 | 7 | 0.1674215 | Cu2+ | 1.9 | 72 | 2 | BBC500 | 0.1551317 | 92.65937
11 | 33.39 | 29.99141 | 19.36184 | 1.212647 | 16.78261 | 0.6000135 | 0.5595803 | 0.6455793 | -0.5140146 | 1.91 | 120.79 | 25 | 7 | 0.3269383 | Cu2+ | 1.9 | 72 | 2 | BBC500 | 0.3272275 | 100.0885
11 | 33.39 | 29.99141 | 19.36184 | 1.212647 | 16.78261 | 0.6000135 | 0.5595803 | 0.6455793 | -0.5140146 | 1.91 | 120.79 | 25 | 7 | 0.8220102 | Cu2+ | 1.9 | 72 | 2 | BBC500 | 0.552639 | 67.23019
11 | 33.39 | 29.99141 | 19.36184 | 1.212647 | 16.78261 | 0.6000135 | 0.5595803 | 0.6455793 | -0.5140146 | 1.91 | 120.79 | 25 | 7 | 1.311895 | Cu2+ | 1.9 | 72 | 2 | BBC500 | 0.7538319 | 57.46132
11 | 33.39 | 29.99141 | 19.36184 | 1.212647 | 16.78261 | 0.6000135 | 0.5595803 | 0.6455793 | -0.5140146 | 1.91 | 120.79 | 25 | 7 | 1.969927 | Cu2+ | 1.9 | 72 | 2 | BBC500 | 0.8580556 | 43.55774
11 | 33.39 | 29.99141 | 19.36184 | 1.212647 | 16.78261 | 0.6000135 | 0.5595803 | 0.6455793 | -0.5140146 | 1.91 | 120.79 | 25 | 7 | 2.633278 | Cu2+ | 1.9 | 72 | 2 | BBC500 | 0.9307746 | 35.34662
11 | 33.39 | 29.99141 | 19.36184 | 1.212647 | 16.78261 | 0.6000135 | 0.5595803 | 0.6455793 | -0.5140146 | 1.91 | 120.79 | 25 | 7 | 3.338534 | Cu2+ | 1.9 | 72 | 2 | BBC500 | 1.032575 | 30.92899
10.45 | 19.3 | 44.13607 | 28.66131 | 1.405783 | 14.19904 | 0.3535618 | 0.3217107 | 0.6493852 | -0.02588723 | 4.72 | 109.45 | 25 | 6 | 0.1438503 | Cd2+ | 1.59 | 97 | 2 | PBC500 | 0.0739525 | 51.40934
10.45 | 19.3 | 44.13607 | 28.66131 | 1.405783 | 14.19904 | 0.3535618 | 0.3217107 | 0.6493852 | -0.02588723 | 4.72 | 109.45 | 25 | 6 | 0.3717546 | Cd2+ | 1.59 | 97 | 2 | PBC500 | 0.1723601 | 46.36395
10.45 | 19.3 | 44.13607 | 28.66131 | 1.405783 | 14.19904 | 0.3535618 | 0.3217107 | 0.6493852 | -0.02588723 | 4.72 | 109.45 | 25 | 6 | 0.6408758 | Cd2+ | 1.59 | 97 | 2 | PBC500 | 0.2883907 | 44.99947
10.45 | 19.3 | 44.13607 | 28.66131 | 1.405783 | 14.19904 | 0.3535618 | 0.3217107 | 0.6493852 | -0.02588723 | 4.72 | 109.45 | 25 | 6 | 1.17498 | Cd2+ | 1.59 | 97 | 2 | PBC500 | 0.4431901 | 37.71896
10.45 | 19.3 | 44.13607 | 28.66131 | 1.405783 | 14.19904 | 0.3535618 | 0.3217107 | 0.6493852 | -0.02588723 | 4.72 | 109.45 | 25 | 6 | 1.420934 | Cd2+ | 1.59 | 97 | 2 | PBC500 | 0.5065564 | 35.64953
10.45 | 19.3 | 44.13607 | 28.66131 | 1.405783 | 14.19904 | 0.3535618 | 0.3217107 | 0.6493852 | -0.02588723 | 4.72 | 109.45 | 25 | 6 | 2.122591 | Cd2+ | 1.59 | 97 | 2 | PBC500 | 0.6615016 | 31.16482
10.45 | 19.3 | 44.13607 | 28.66131 | 1.405783 | 14.19904 | 0.3535618 | 0.3217107 | 0.6493852 | -0.02588723 | 4.72 | 109.45 | 25 | 6 | 3.140045 | Cd2+ | 1.59 | 97 | 2 | PBC500 | 0.8587999 | 27.34992
10.45 | 19.3 | 44.13607 | 28.66131 | 1.405783 | 14.19904 | 0.3535618 | 0.3217107 | 0.6493852 | -0.02588723 | 4.72 | 109.45 | 25 | 6 | 3.779475 | Cd2+ | 1.59 | 97 | 2 | PBC500 | 0.9189609 | 24.31451
10.45 | 19.3 | 44.13607 | 28.66131 | 1.405783 | 14.19904 | 0.3535618 | 0.3217107 | 0.6493852 | -0.02588723 | 4.72 | 109.45 | 25 | 6 | 4.538718 | Cd2+ | 1.59 | 97 | 2 | PBC500 | 1.073952 | 23.662
10.45 | 19.3 | 44.13607 | 28.66131 | 1.405783 | 14.19904 | 0.3535618 | 0.3217107 | 0.6493852 | -0.02588723 | 4.72 | 109.45 | 25 | 6 | 5.886074 | Cd2+ | 1.59 | 97 | 2 | PBC500 | 1.25045 | 21.24421
10.45 | 19.3 | 44.13607 | 28.66131 | 1.405783 | 14.19904 | 0.3535618 | 0.3217107 | 0.6493852 | -0.02588723 | 4.72 | 109.45 | 25 | 7 | 0.08371075 | Cu2+ | 1.9 | 72 | 2 | PBC500 | 0.07989367 | 95.44015
10.45 | 19.3 | 44.13607 | 28.66131 | 1.405783 | 14.19904 | 0.3535618 | 0.3217107 | 0.6493852 | -0.02588723 | 4.72 | 109.45 | 25 | 7 | 0.1700079 | Cu2+ | 1.9 | 72 | 2 | PBC500 | 0.1622084 | 95.41224
10.45 | 19.3 | 44.13607 | 28.66131 | 1.405783 | 14.19904 | 0.3535618 | 0.3217107 | 0.6493852 | -0.02588723 | 4.72 | 109.45 | 25 | 7 | 0.3323728 | Cu2+ | 1.9 | 72 | 2 | PBC500 | 0.3437849 | 103.4335
10.45 | 19.3 | 44.13607 | 28.66131 | 1.405783 | 14.19904 | 0.3535618 | 0.3217107 | 0.6493852 | -0.02588723 | 4.72 | 109.45 | 25 | 7 | 0.8304524 | Cu2+ | 1.9 | 72 | 2 | PBC500 | 0.3922053 | 47.22791
10.45 | 19.3 | 44.13607 | 28.66131 | 1.405783 | 14.19904 | 0.3535618 | 0.3217107 | 0.6493852 | -0.02588723 | 4.72 | 109.45 | 25 | 7 | 1.315542 | Cu2+ | 1.9 | 72 | 2 | PBC500 | 0.4382047 | 33.30983
10.45 | 19.3 | 44.13607 | 28.66131 | 1.405783 | 14.19904 | 0.3535618 | 0.3217107 | 0.6493852 | -0.02588723 | 4.72 | 109.45 | 25 | 7 | 1.976335 | Cu2+ | 1.9 | 72 | 2 | PBC500 | 0.5447295 | 27.56261
10.45 | 19.3 | 44.13607 | 28.66131 | 1.405783 | 14.19904 | 0.3535618 | 0.3217107 | 0.6493852 | -0.02588723 | 4.72 | 109.45 | 25 | 7 | 2.587158 | Cu2+ | 1.9 | 72 | 2 | PBC500 | 0.5713608 | 22.0845
10.05 | 29.51 | 33.0354 | 21.81833 | 1.534908 | 16.13 | 0.5347266 | 0.4882641 | 0.6604531 | -0.3625376 | 1.15 | 191.23 | 25 | 6 | 0.1446188 | Cd2+ | 1.59 | 97 | 2 | IBC500 | 0.07747087 | 53.56901
10.05 | 29.51 | 33.0354 | 21.81833 | 1.534908 | 16.13 | 0.5347266 | 0.4882641 | 0.6604531 | -0.3625376 | 1.15 | 191.23 | 25 | 6 | 0.3577219 | Cd2+ | 1.59 | 97 | 2 | IBC500 | 0.1758696 | 49.16377
10.05 | 29.51 | 33.0354 | 21.81833 | 1.534908 | 16.13 | 0.5347266 | 0.4882641 | 0.6604531 | -0.3625376 | 1.15 | 191.23 | 25 | 6 | 0.7184169 | Cd2+ | 1.59 | 97 | 2 | IBC500 | 0.3234961 | 45.02903
10.05 | 29.51 | 33.0354 | 21.81833 | 1.534908 | 16.13 | 0.5347266 | 0.4882641 | 0.6604531 | -0.3625376 | 1.15 | 191.23 | 25 | 6 | 1.285509 | Cd2+ | 1.59 | 97 | 2 | IBC500 | 0.5415212 | 42.12506
10.05 | 29.51 | 33.0354 | 21.81833 | 1.534908 | 16.13 | 0.5347266 | 0.4882641 | 0.6604531 | -0.3625376 | 1.15 | 191.23 | 25 | 6 | 1.497108 | Cd2+ | 1.59 | 97 | 2 | IBC500 | 0.5732675 | 38.29166
10.05 | 29.51 | 33.0354 | 21.81833 | 1.534908 | 16.13 | 0.5347266 | 0.4882641 | 0.6604531 | -0.3625376 | 1.15 | 191.23 | 25 | 6 | 1.938471 | Cd2+ | 1.59 | 97 | 2 | IBC500 | 0.6262717 | 32.30751
10.05 | 29.51 | 33.0354 | 21.81833 | 1.534908 | 16.13 | 0.5347266 | 0.4882641 | 0.6604531 | -0.3625376 | 1.15 | 191.23 | 25 | 6 | 2.5935 | Cd2+ | 1.59 | 97 | 2 | IBC500 | 0.6267654 | 24.16678
10.05 | 29.51 | 33.0354 | 21.81833 | 1.534908 | 16.13 | 0.5347266 | 0.4882641 | 0.6604531 | -0.3625376 | 1.15 | 191.23 | 25 | 6 | 3.392352 | Cd2+ | 1.59 | 97 | 2 | IBC500 | 0.5958189 | 17.56359
10.05 | 29.51 | 33.0354 | 21.81833 | 1.534908 | 16.13 | 0.5347266 | 0.4882641 | 0.6604531 | -0.3625376 | 1.15 | 191.23 | 25 | 6 | 4.105008 | Cd2+ | 1.59 | 97 | 2 | IBC500 | 0.6244533 | 15.21199
10.05 | 29.51 | 33.0354 | 21.81833 | 1.534908 | 16.13 | 0.5347266 | 0.4882641 | 0.6604531 | -0.3625376 | 1.15 | 191.23 | 25 | 6 | 5.267946 | Cd2+ | 1.59 | 97 | 2 | IBC500 | 0.6499395 | 12.33763
10.05 | 29.51 | 33.0354 | 21.81833 | 1.534908 | 16.13 | 0.5347266 | 0.4882641 | 0.6604531 | -0.3625376 | 1.15 | 191.23 | 25 | 7 | 0.08323507 | Cu2+ | 1.9 | 72 | 2 | IBC500 | 0.07514084 | 90.27546
10.05 | 29.51 | 33.0354 | 21.81833 | 1.534908 | 16.13 | 0.5347266 | 0.4882641 | 0.6604531 | -0.3625376 | 1.15 | 191.23 | 25 | 7 | 0.1638691 | Cu2+ | 1.9 | 72 | 2 | IBC500 | 0.159977 | 97.62491
10.05 | 29.51 | 33.0354 | 21.81833 | 1.534908 | 16.13 | 0.5347266 | 0.4882641 | 0.6604531 | -0.3625376 | 1.15 | 191.23 | 25 | 7 | 0.3463704 | Cu2+ | 1.9 | 72 | 2 | IBC500 | 0.3005632 | 86.77508
10.05 | 29.51 | 33.0354 | 21.81833 | 1.534908 | 16.13 | 0.5347266 | 0.4882641 | 0.6604531 | -0.3625376 | 1.15 | 191.23 | 25 | 7 | 0.8282102 | Cu2+ | 1.9 | 72 | 2 | IBC500 | 0.4653873 | 56.19193
10.05 | 29.51 | 33.0354 | 21.81833 | 1.534908 | 16.13 | 0.5347266 | 0.4882641 | 0.6604531 | -0.3625376 | 1.15 | 191.23 | 25 | 7 | 1.299858 | Cu2+ | 1.9 | 72 | 2 | IBC500 | 0.6011252 | 46.24545
10.05 | 29.51 | 33.0354 | 21.81833 | 1.534908 | 16.13 | 0.5347266 | 0.4882641 | 0.6604531 | -0.3625376 | 1.15 | 191.23 | 25 | 7 | 1.92152 | Cu2+ | 1.9 | 72 | 2 | IBC500 | 0.705352 | 36.70802
10.05 | 29.51 | 33.0354 | 21.81833 | 1.534908 | 16.13 | 0.5347266 | 0.4882641 | 0.6604531 | -0.3625376 | 1.15 | 191.23 | 25 | 7 | 2.614845 | Cu2+ | 1.9 | 72 | 2 | IBC500 | 0.7441334 | 28.45803
10.05 | 29.51 | 33.0354 | 21.81833 | 1.534908 | 16.13 | 0.5347266 | 0.4882641 | 0.6604531 | -0.3625376 | 1.15 | 191.23 | 25 | 7 | 3.257369 | Cu2+ | 1.9 | 72 | 2 | IBC500 | 0.862904 | 26.49083
10.33 | 34.03 | 28.74756 | 14.85634 | 1.653136 | 16.60074 | 0.6349712 | 0.5774659 | 0.516786 | -0.6956511 | 1.26 | 148.61 | 25 | 6 | 0.1446188 | Cd2+ | 1.59 | 97 | 2 | MBC500 | 0.07395072 | 51.13492
10.33 | 34.03 | 28.74756 | 14.85634 | 1.653136 | 16.60074 | 0.6349712 | 0.5774659 | 0.516786 | -0.6956511 | 1.26 | 148.61 | 25 | 6 | 0.3577219 | Cd2+ | 1.59 | 97 | 2 | MBC500 | 0.1793906 | 50.14807
10.33 | 34.03 | 28.74756 | 14.85634 | 1.653136 | 16.60074 | 0.6349712 | 0.5774659 | 0.516786 | -0.6956511 | 1.26 | 148.61 | 25 | 6 | 0.7480548 | Cd2+ | 1.59 | 97 | 2 | MBC500 | 0.3445894 | 46.06473
10.33 | 34.03 | 28.74756 | 14.85634 | 1.653136 | 16.60074 | 0.6349712 | 0.5774659 | 0.516786 | -0.6956511 | 1.26 | 148.61 | 25 | 6 | 1.166376 | Cd2+ | 1.59 | 97 | 2 | MBC500 | 0.5133627 | 44.01347
10.33 | 34.03 | 28.74756 | 14.85634 | 1.653136 | 16.60074 | 0.6349712 | 0.5774659 | 0.516786 | -0.6956511 | 1.26 | 148.61 | 25 | 6 | 1.420575 | Cd2+ | 1.59 | 97 | 2 | MBC500 | 0.5767209 | 40.59772
10.33 | 34.03 | 28.74756 | 14.85634 | 1.653136 | 16.60074 | 0.6349712 | 0.5774659 | 0.516786 | -0.6956511 | 1.26 | 148.61 | 25 | 6 | 2.024992 | Cd2+ | 1.59 | 97 | 2 | MBC500 | 0.643868 | 31.79607
10.33 | 34.03 | 28.74756 | 14.85634 | 1.653136 | 16.60074 | 0.6349712 | 0.5774659 | 0.516786 | -0.6956511 | 1.26 | 148.61 | 25 | 6 | 2.97294 | Cd2+ | 1.59 | 97 | 2 | MBC500 | 0.7428716 | 24.98778
10.33 | 34.03 | 28.74756 | 14.85634 | 1.653136 | 16.60074 | 0.6349712 | 0.5774659 | 0.516786 | -0.6956511 | 1.26 | 148.61 | 25 | 6 | 3.640024 | Cd2+ | 1.59 | 97 | 2 | MBC500 | 0.7398755 | 20.32612
10.33 | 34.03 | 28.74756 | 14.85634 | 1.653136 | 16.60074 | 0.6349712 | 0.5774659 | 0.516786 | -0.6956511 | 1.26 | 148.61 | 25 | 6 | 4.249482 | Cd2+ | 1.59 | 97 | 2 | MBC500 | 0.7298203 | 17.17434
10.33 | 34.03 | 28.74756 | 14.85634 | 1.653136 | 16.60074 | 0.6349712 | 0.5774659 | 0.516786 | -0.6956511 | 1.26 | 148.61 | 25 | 6 | 5.39112 | Cd2+ | 1.59 | 97 | 2 | MBC500 | 0.7482893 | 13.88003
10.33 | 34.03 | 28.74756 | 14.85634 | 1.653136 | 16.60074 | 0.6349712 | 0.5774659 | 0.516786 | -0.6956511 | 1.26 | 148.61 | 25 | 7 | 0.08063398 | Cu2+ | 1.9 | 72 | 2 | MBC500 | 0.07756428 | 96.19305
10.33 | 34.03 | 28.74756 | 14.85634 | 1.653136 | 16.60074 | 0.6349712 | 0.5774659 | 0.516786 | -0.6956511 | 1.26 | 148.61 | 25 | 7 | 0.1638691 | Cu2+ | 1.9 | 72 | 2 | MBC500 | 0.1575528 | 96.14554
10.33 | 34.03 | 28.74756 | 14.85634 | 1.653136 | 16.60074 | 0.6349712 | 0.5774659 | 0.516786 | -0.6956511 | 1.26 | 148.61 | 25 | 7 | 0.3542268 | Cu2+ | 1.9 | 72 | 2 | MBC500 | 0.3005618 | 84.8501
10.33 | 34.03 | 28.74756 | 14.85634 | 1.653136 | 16.60074 | 0.6349712 | 0.5774659 | 0.516786 | -0.6956511 | 1.26 | 148.61 | 25 | 7 | 0.8278387 | Cu2+ | 1.9 | 72 | 2 | MBC500 | 0.4968967 | 60.02338
10.33 | 34.03 | 28.74756 | 14.85634 | 1.653136 | 16.60074 | 0.6349712 | 0.5774659 | 0.516786 | -0.6956511 | 1.26 | 148.61 | 25 | 7 | 1.288657 | Cu2+ | 1.9 | 72 | 2 | MBC500 | 0.6592972 | 51.16156
10.33 | 34.03 | 28.74756 | 14.85634 | 1.653136 | 16.60074 | 0.6349712 | 0.5774659 | 0.516786 | -0.6956511 | 1.26 | 148.61 | 25 | 7 | 1.965314 | Cu2+ | 1.9 | 72 | 2 | MBC500 | 0.7901866 | 40.20664
10.33 | 34.03 | 28.74756 | 14.85634 | 1.653136 | 16.60074 | 0.6349712 | 0.5774659 | 0.516786 | -0.6956511 | 1.26 | 148.61 | 25 | 7 | 2.608369 | Cu2+ | 1.9 | 72 | 2 | MBC500 | 0.8556321 | 32.80334
10.33 | 34.03 | 28.74756 | 14.85634 | 1.653136 | 16.60074 | 0.6349712 | 0.5774659 | 0.516786 | -0.6956511 | 1.26 | 148.61 | 25 | 7 | 3.264004 | Cu2+ | 1.9 | 72 | 2 | MBC500 | 0.9816747 | 30.07578
10.93 | 22.51 | 41.07725 | 20.295 | 1.183898 | 15.20836 | 0.3990594 | 0.3702381 | 0.4940691 | -0.2752284 | 4.58 | 98.59 | 25 | 6 | 0.1293958 | Cd2+ | 1.59 | 97 | 2 | LBC500 | 0.07395072 | 57.1508
10.93 | 22.51 | 41.07725 | 20.295 | 1.183898 | 15.20836 | 0.3990594 | 0.3702381 | 0.4940691 | -0.2752284 | 4.58 | 98.59 | 25 | 6 | 0.3668037 | Cd2+ | 1.59 | 97 | 2 | LBC500 | 0.1723619 | 46.99022
10.93 | 22.51 | 41.07725 | 20.295 | 1.183898 | 15.20836 | 0.3990594 | 0.3702381 | 0.4940691 | -0.2752284 | 4.58 | 98.59 | 25 | 6 | 0.6393283 | Cd2+ | 1.59 | 97 | 2 | LBC500 | 0.277857 | 43.46076
10.93 | 22.51 | 41.07725 | 20.295 | 1.183898 | 15.20836 | 0.3990594 | 0.3702381 | 0.4940691 | -0.2752284 | 4.58 | 98.59 | 25 | 6 | 1.129561 | Cd2+ | 1.59 | 97 | 2 | LBC500 | 0.4010462 | 35.5046
10.93 | 22.51 | 41.07725 | 20.295 | 1.183898 | 15.20836 | 0.3990594 | 0.3702381 | 0.4940691 | -0.2752284 | 4.58 | 98.59 | 25 | 6 | 1.317632 | Cd2+ | 1.59 | 97 | 2 | LBC500 | 0.4222489 | 32.04605
10.93 | 22.51 | 41.07725 | 20.295 | 1.183898 | 15.20836 | 0.3990594 | 0.3702381 | 0.4940691 | -0.2752284 | 4.58 | 98.59 | 25 | 6 | 1.851299 | Cd2+ | 1.59 | 97 | 2 | LBC500 | 0.4226644 | 22.83069
10.93 | 22.51 | 41.07725 | 20.295 | 1.183898 | 15.20836 | 0.3990594 | 0.3702381 | 0.4940691 | -0.2752284 | 4.58 | 98.59 | 25 | 6 | 2.682925 | Cd2+ | 1.59 | 97 | 2 | LBC500 | 0.4373508 | 16.30127
10.93 | 22.51 | 41.07725 | 20.295 | 1.183898 | 15.20836 | 0.3990594 | 0.3702381 | 0.4940691 | -0.2752284 | 4.58 | 98.59 | 25 | 6 | 3.340927 | Cd2+ | 1.59 | 97 | 2 | LBC500 | 0.4413833 | 13.2114
10.93 | 22.51 | 41.07725 | 20.295 | 1.183898 | 15.20836 | 0.3990594 | 0.3702381 | 0.4940691 | -0.2752284 | 4.58 | 98.59 | 25 | 6 | 3.956494 | Cd2+ | 1.59 | 97 | 2 | LBC500 | 0.4418593 | 11.16795
10.93 | 22.51 | 41.07725 | 20.295 | 1.183898 | 15.20836 | 0.3990594 | 0.3702381 | 0.4940691 | -0.2752284 | 4.58 | 98.59 | 25 | 6 | 5.137758 | Cd2+ | 1.59 | 97 | 2 | LBC500 | 0.5059683 | 9.848038
10.93 | 22.51 | 41.07725 | 20.295 | 1.183898 | 15.20836 | 0.3990594 | 0.3702381 | 0.4940691 | -0.2752284 | 4.58 | 98.59 | 25 | 7 | 0.161268 | Cu2+ | 1.9 | 72 | 2 | LBC500 | 0.07998773 | 49.59927
10.93 | 22.51 | 41.07725 | 20.295 | 1.183898 | 15.20836 | 0.3990594 | 0.3702381 | 0.4940691 | -0.2752284 | 4.58 | 98.59 | 25 | 7 | 0.3225359 | Cu2+ | 1.9 | 72 | 2 | LBC500 | 0.1551286 | 48.09652
10.93 | 22.51 | 41.07725 | 20.295 | 1.183898 | 15.20836 | 0.3990594 | 0.3702381 | 0.4940691 | -0.2752284 | 4.58 | 98.59 | 25 | 7 | 0.6574934 | Cu2+ | 1.9 | 72 | 2 | LBC500 | 0.227846 | 34.65373
10.93 | 22.51 | 41.07725 | 20.295 | 1.183898 | 15.20836 | 0.3990594 | 0.3702381 | 0.4940691 | -0.2752284 | 4.58 | 98.59 | 25 | 7 | 1.662154 | Cu2+ | 1.9 | 72 | 2 | LBC500 | 0.4387231 | 26.39486
10.93 | 22.51 | 41.07725 | 20.295 | 1.183898 | 15.20836 | 0.3990594 | 0.3702381 | 0.4940691 | -0.2752284 | 4.58 | 98.59 | 25 | 7 | 2.607041 | Cu2+ | 1.9 | 72 | 2 | LBC500 | 0.4872014 | 18.6879
10.93 | 22.51 | 41.07725 | 20.295 | 1.183898 | 15.20836 | 0.3990594 | 0.3702381 | 0.4940691 | -0.2752284 | 4.58 | 98.59 | 25 | 7 | 3.792929 | Cu2+ | 1.9 | 72 | 2 | LBC500 | 0.5817329 | 15.3373
10.93 | 22.51 | 41.07725 | 20.295 | 1.183898 | 15.20836 | 0.3990594 | 0.3702381 | 0.4940691 | -0.2752284 | 4.58 | 98.59 | 25 | 7 | 5.222152 | Cu2+ | 1.9 | 72 | 2 | LBC500 | 0.5914283 | 11.32538
10.93 | 22.51 | 41.07725 | 20.295 | 1.183898 | 15.20836 | 0.3990594 | 0.3702381 | 0.4940691 | -0.2752284 | 4.58 | 98.59 | 25 | 7 | 6.7551 | Cu2+ | 1.9 | 72 | 2 | LBC500 | 0.6641457 | 9.831767
11 | 33.39 | 29.99141 | 19.36184 | 1.212647 | 16.78261 | 0.6000135 | 0.5595803 | 0.6455793 | -0.5140146 | 1.91 | 120.79 | 25 | 2 | 0.3558402 | Cd2+ | 1.59 | 97 | 2 | BBC500 | 0.1389458 | 39.04724
11 | 33.39 | 29.99141 | 19.36184 | 1.212647 | 16.78261 | 0.6000135 | 0.5595803 | 0.6455793 | -0.5140146 | 1.91 | 120.79 | 25 | 3 | 0.3558402 | Cd2+ | 1.59 | 97 | 2 | BBC500 | 0.2920473 | 82.07258
11 | 33.39 | 29.99141 | 19.36184 | 1.212647 | 16.78261 | 0.6000135 | 0.5595803 | 0.6455793 | -0.5140146 | 1.91 | 120.79 | 25 | 4 | 0.3558402 | Cd2+ | 1.59 | 97 | 2 | BBC500 | 0.3510749 | 98.660835
11 | 33.39 | 29.99141 | 19.36184 | 1.212647 | 16.78261 | 0.6000135 | 0.5595803 | 0.6455793 | -0.5140146 | 1.91 | 120.79 | 25 | 5 | 0.3558402 | Cd2+ | 1.59 | 97 | 2 | BBC500 | 0.3537388 | 99.40945
10.45 | 19.3 | 44.13607 | 28.66131 | 1.405783 | 14.19904 | 0.3535618 | 0.3217107 | 0.6493852 | -0.02588723 | 4.72 | 109.45 | 25 | 2 | 0.3558402 | Cd2+ | 1.59 | 97 | 2 | PBC500 | 0.01262004 | 3.5465465
10.45 | 19.3 | 44.13607 | 28.66131 | 1.405783 | 14.19904 | 0.3535618 | 0.3217107 | 0.6493852 | -0.02588723 | 4.72 | 109.45 | 25 | 3 | 0.3558402 | Cd2+ | 1.59 | 97 | 2 | PBC500 | 0.1187547 | 33.373043
10.45 | 19.3 | 44.13607 | 28.66131 | 1.405783 | 14.19904 | 0.3535618 | 0.3217107 | 0.6493852 | -0.02588723 | 4.72 | 109.45 | 25 | 4 | 0.3558402 | Cd2+ | 1.59 | 97 | 2 | PBC500 | 0.3292031 | 92.51429
10.45 | 19.3 | 44.13607 | 28.66131 | 1.405783 | 14.19904 | 0.3535618 | 0.3217107 | 0.6493852 | -0.02588723 | 4.72 | 109.45 | 25 | 5 | 0.3558402 | Cd2+ | 1.59 | 97 | 2 | PBC500 | 0.3486915 | 97.99102
10.05 | 29.51 | 33.0354 | 21.81833 | 1.534908 | 16.13 | 0.5347266 | 0.4882641 | 0.6604531 | -0.3625376 | 1.15 | 191.23 | 25 | 2 | 0.3558402 | Cd2+ | 1.59 | 97 | 2 | IBC500 | 0.01598824 | 4.4930954
10.05 | 29.51 | 33.0354 | 21.81833 | 1.534908 | 16.13 | 0.5347266 | 0.4882641 | 0.6604531 | -0.3625376 | 1.15 | 191.23 | 25 | 3 | 0.3558402 | Cd2+ | 1.59 | 97 | 2 | IBC500 | 0.158294 | 44.484566
10.05 | 29.51 | 33.0354 | 21.81833 | 1.534908 | 16.13 | 0.5347266 | 0.4882641 | 0.6604531 | -0.3625376 | 1.15 | 191.23 | 25 | 4 | 0.3558402 | Cd2+ | 1.59 | 97 | 2 | IBC500 | 0.3426627 | 96.296776
10.05 | 29.51 | 33.0354 | 21.81833 | 1.534908 | 16.13 | 0.5347266 | 0.4882641 | 0.6604531 | -0.3625376 | 1.15 | 191.23 | 25 | 5 | 0.3558402 | Cd2+ | 1.59 | 97 | 2 | IBC500 | 0.3478486 | 97.75415
10.33 | 34.03 | 28.74756 | 14.85634 | 1.653136 | 16.60074 | 0.6349712 | 0.5774659 | 0.516786 | -0.6956511 | 1.26 | 148.61 | 25 | 2 | 0.3558402 | Cd2+ | 1.59 | 97 | 2 | MBC500 | 0.01938927 | 5.448871
10.33 | 34.03 | 28.74756 | 14.85634 | 1.653136 | 16.60074 | 0.6349712 | 0.5774659 | 0.516786 | -0.6956511 | 1.26 | 148.61 | 25 | 3 | 0.3558402 | Cd2+ | 1.59 | 97 | 2 | MBC500 | 0.2460821 | 69.15522
10.33 | 34.03 | 28.74756 | 14.85634 | 1.653136 | 16.60074 | 0.6349712 | 0.5774659 | 0.516786 | -0.6956511 | 1.26 | 148.61 | 25 | 4 | 0.3558402 | Cd2+ | 1.59 | 97 | 2 | MBC500 | 0.3429113 | 96.366646
10.33 | 34.03 | 28.74756 | 14.85634 | 1.653136 | 16.60074 | 0.6349712 | 0.5774659 | 0.516786 | -0.6956511 | 1.26 | 148.61 | 25 | 5 | 0.3558402 | Cd2+ | 1.59 | 97 | 2 | MBC500 | 0.3461423 | 97.274635
10.93 | 22.51 | 41.07725 | 20.295 | 1.183898 | 15.20836 | 0.3990594 | 0.3702381 | 0.4940691 | -0.2752284 | 4.58 | 98.59 | 25 | 2 | 0.3558402 | Cd2+ | 1.59 | 97 | 2 | LBC500 | 0.01264346 | 3.5531278
10.93 | 22.51 | 41.07725 | 20.295 | 1.183898 | 15.20836 | 0.3990594 | 0.3702381 | 0.4940691 | -0.2752284 | 4.58 | 98.59 | 25 | 3 | 0.3558402 | Cd2+ | 1.59 | 97 | 2 | LBC500 | 0.1398338 | 39.296795
10.93 | 22.51 | 41.07725 | 20.295 | 1.183898 | 15.20836 | 0.3990594 | 0.3702381 | 0.4940691 | -0.2752284 | 4.58 | 98.59 | 25 | 4 | 0.3558402 | Cd2+ | 1.59 | 97 | 2 | LBC500 | 0.3479706 | 97.78845
10.93 | 22.51 | 41.07725 | 20.295 | 1.183898 | 15.20836 | 0.3990594 | 0.3702381 | 0.4940691 | -0.2752284 | 4.58 | 98.59 | 25 | 5 | 0.3558402 | Cd2+ | 1.59 | 97 | 2 | LBC500 | 0.3503601 | 98.45994
11 | 33.39 | 29.99141 | 19.36184 | 1.212647 | 16.78261 | 0.6000135 | 0.5595803 | 0.6455793 | -0.5140146 | 1.91 | 120.79 | 25 | 2 | 0.3147326 | Cu2+ | 1.9 | 72 | 2 | BBC500 | 0.02678285 | 8.509715
11 | 33.39 | 29.99141 | 19.36184 | 1.212647 | 16.78261 | 0.6000135 | 0.5595803 | 0.6455793 | -0.5140146 | 1.91 | 120.79 | 25 | 3 | 0.3147326 | Cu2+ | 1.9 | 72 | 2 | BBC500 | 0.2435481 | 77.38254
11 | 33.39 | 29.99141 | 19.36184 | 1.212647 | 16.78261 | 0.6000135 | 0.5595803 | 0.6455793 | -0.5140146 | 1.91 | 120.79 | 25 | 4 | 0.3147326 | Cu2+ | 1.9 | 72 | 2 | BBC500 | 0.3115036 | 98.97403
11 | 33.39 | 29.99141 | 19.36184 | 1.212647 | 16.78261 | 0.6000135 | 0.5595803 | 0.6455793 | -0.5140146 | 1.91 | 120.79 | 25 | 5 | 0.3147326 | Cu2+ | 1.9 | 72 | 2 | BBC500 | 0.3139857 | 99.76267
11 | 33.39 | 29.99141 | 19.36184 | 1.212647 | 16.78261 | 0.6000135 | 0.5595803 | 0.6455793 | -0.5140146 | 1.91 | 120.79 | 25 | 6 | 0.3147326 | Cu2+ | 1.9 | 72 | 2 | BBC500 | 0.3147326 | 100
11 | 33.39 | 29.99141 | 19.36184 | 1.212647 | 16.78261 | 0.6000135 | 0.5595803 | 0.6455793 | -0.5140146 | 1.91 | 120.79 | 25 | 7 | 0.3147326 | Cu2+ | 1.9 | 72 | 2 | BBC500 | 0.3152209 | 100.15514
10.45 | 19.3 | 44.13607 | 28.66131 | 1.405783 | 14.19904 | 0.3535618 | 0.3217107 | 0.6493852 | -0.02588723 | 4.72 | 109.45 | 25 | 2 | 0.3147326 | Cu2+ | 1.9 | 72 | 2 | PBC500 | 0.01711312 | 5.437352
10.45 | 19.3 | 44.13607 | 28.66131 | 1.405783 | 14.19904 | 0.3535618 | 0.3217107 | 0.6493852 | -0.02588723 | 4.72 | 109.45 | 25 | 3 | 0.3147326 | Cu2+ | 1.9 | 72 | 2 | PBC500 | 0.1579854 | 50.196697
10.45 | 19.3 | 44.13607 | 28.66131 | 1.405783 | 14.19904 | 0.3535618 | 0.3217107 | 0.6493852 | -0.02588723 | 4.72 | 109.45 | 25 | 4 | 0.3147326 | Cu2+ | 1.9 | 72 | 2 | PBC500 | 0.1902265 | 60.440678
10.45 | 19.3 | 44.13607 | 28.66131 | 1.405783 | 14.19904 | 0.3535618 | 0.3217107 | 0.6493852 | -0.02588723 | 4.72 | 109.45 | 25 | 5 | 0.3147326 | Cu2+ | 1.9 | 72 | 2 | PBC500 | 0.2254439 | 71.63028
10.45 | 19.3 | 44.13607 | 28.66131 | 1.405783 | 14.19904 | 0.3535618 | 0.3217107 | 0.6493852 | -0.02588723 | 4.72 | 109.45 | 25 | 6 | 0.3147326 | Cu2+ | 1.9 | 72 | 2 | PBC500 | 0.2881881 | 91.56601
10.45 | 19.3 | 44.13607 | 28.66131 | 1.405783 | 14.19904 | 0.3535618 | 0.3217107 | 0.6493852 | -0.02588723 | 4.72 | 109.45 | 25 | 7 | 0.3147326 | Cu2+ | 1.9 | 72 | 2 | PBC500 | 0.3147326 | 100
10.05 | 29.51 | 33.0354 | 21.81833 | 1.534908 | 16.13 | 0.5347266 | 0.4882641 | 0.6604531 | -0.3625376 | 1.15 | 191.23 | 25 | 2 | 0.3147326 | Cu2+ | 1.9 | 72 | 2 | IBC500 | 0.01785717 | 5.673759
10.05 | 29.51 | 33.0354 | 21.81833 | 1.534908 | 16.13 | 0.5347266 | 0.4882641 | 0.6604531 | -0.3625376 | 1.15 | 191.23 | 25 | 3 | 0.3147326 | Cu2+ | 1.9 | 72 | 2 | IBC500 | 0.1929586 | 61.30873
10.05 | 29.51 | 33.0354 | 21.81833 | 1.534908 | 16.13 | 0.5347266 | 0.4882641 | 0.6604531 | -0.3625376 | 1.15 | 191.23 | 25 | 4 | 0.3147326 | Cu2+ | 1.9 | 72 | 2 | IBC500 | 0.2720748 | 86.44633
10.05 | 29.51 | 33.0354 | 21.81833 | 1.534908 | 16.13 | 0.5347266 | 0.4882641 | 0.6604531 | -0.3625376 | 1.15 | 191.23 | 25 | 5 | 0.3147326 | Cu2+ | 1.9 | 72 | 2 | IBC500 | 0.3020838 | 95.98109
10.05 | 29.51 | 33.0354 | 21.81833 | 1.534908 | 16.13 | 0.5347266 | 0.4882641 | 0.6604531 | -0.3625376 | 1.15 | 191.23 | 25 | 6 | 0.3147326 | Cu2+ | 1.9 | 72 | 2 | IBC500 | 0.3097742 | 98.42457
10.05 | 29.51 | 33.0354 | 21.81833 | 1.534908 | 16.13 | 0.5347266 | 0.4882641 | 0.6604531 | -0.3625376 | 1.15 | 191.23 | 25 | 7 | 0.3147326 | Cu2+ | 1.9 | 72 | 2 | IBC500 | 0.3147326 | 100
10.33 | 34.03 | 28.74756 | 14.85634 | 1.653136 | 16.60074 | 0.6349712 | 0.5774659 | 0.516786 | -0.6956511 | 1.26 | 148.61 | 25 | 2 | 0.3147326 | Cu2+ | 1.9 | 72 | 2 | MBC500 | 0.007440488 | 2.3640661
10.33 | 34.03 | 28.74756 | 14.85634 | 1.653136 | 16.60074 | 0.6349712 | 0.5774659 | 0.516786 | -0.6956511 | 1.26 | 148.61 | 25 | 3 | 0.3147326 | Cu2+ | 1.9 | 72 | 2 | MBC500 | 0.2234617 | 71.00048
10.33 | 34.03 | 28.74756 | 14.85634 | 1.653136 | 16.60074 | 0.6349712 | 0.5774659 | 0.516786 | -0.6956511 | 1.26 | 148.61 | 25 | 4 | 0.3147326 | Cu2+ | 1.9 | 72 | 2 | MBC500 | 0.2988606 | 94.95697
10.33 | 34.03 | 28.74756 | 14.85634 | 1.653136 | 16.60074 | 0.6349712 | 0.5774659 | 0.516786 | -0.6956511 | 1.26 | 148.61 | 25 | 5 | 0.3147326 | Cu2+ | 1.9 | 72 | 2 | MBC500 | 0.3110066 | 98.81612
10.33 | 34.03 | 28.74756 | 14.85634 | 1.653136 | 16.60074 | 0.6349712 | 0.5774659 | 0.516786 | -0.6956511 | 1.26 | 148.61 | 25 | 6 | 0.3147326 | Cu2+ | 1.9 | 72 | 2 | MBC500 | 0.3147326 | 100
10.33 | 34.03 | 28.74756 | 14.85634 | 1.653136 | 16.60074 | 0.6349712 | 0.5774659 | 0.516786 | -0.6956511 | 1.26 | 148.61 | 25 | 7 | 0.3147326 | Cu2+ | 1.9 | 72 | 2 | MBC500 | 0.3147326 | 100
10.93 | 22.51 | 41.07725 | 20.295 | 1.183898 | 15.20836 | 0.3990594 | 0.3702381 | 0.4940691 | -0.2752284 | 4.58 | 98.59 | 25 | 2 | 0.3147326 | Cu2+ | 1.9 | 72 | 2 | LBC500 | 0.03199991 | 10.167332
10.93 | 22.51 | 41.07725 | 20.295 | 1.183898 | 15.20836 | 0.3990594 | 0.3702381 | 0.4940691 | -0.2752284 | 4.58 | 98.59 | 25 | 3 | 0.3147326 | Cu2+ | 1.9 | 72 | 2 | LBC500 | 0.1341758 | 42.631687
10.93 | 22.51 | 41.07725 | 20.295 | 1.183898 | 15.20836 | 0.3990594 | 0.3702381 | 0.4940691 | -0.2752284 | 4.58 | 98.59 | 25 | 4 | 0.3147326 | Cu2+ | 1.9 | 72 | 2 | LBC500 | 0.1894796 | 60.203346
10.93 | 22.51 | 41.07725 | 20.295 | 1.183898 | 15.20836 | 0.3990594 | 0.3702381 | 0.4940691 | -0.2752284 | 4.58 | 98.59 | 25 | 5 | 0.3147326 | Cu2+ | 1.9 | 72 | 2 | LBC500 | 0.2544618 | 80.85014
10.93 | 22.51 | 41.07725 | 20.295 | 1.183898 | 15.20836 | 0.3990594 | 0.3702381 | 0.4940691 | -0.2752284 | 4.58 | 98.59 | 25 | 6 | 0.3147326 | Cu2+ | 1.9 | 72 | 2 | LBC500 | 0.2747981 | 87.311615
10.93 | 22.51 | 41.07725 | 20.295 | 1.183898 | 15.20836 | 0.3990594 | 0.3702381 | 0.4940691 | -0.2752284 | 4.58 | 98.59 | 25 | 7 | 0.3147326 | Cu2+ | 1.9 | 72 | 2 | LBC500 | 0.3147326 | 100
10.25 | 29.82 | 43.87492 | 17.12726 | 0.6463354 | 9.281885 | 0.2262847 | 0.2115533 | 0.3903657 | -0.04747231 | 64.56 | 2.74 | 25 | 6 | 0.03012707 | Pb2+ | 2.33 | 120 | 2 | RSB500 | 0.01148352 | 38.11696
10.25 | 29.82 | 43.87492 | 17.12726 | 0.6463354 | 9.281885 | 0.2262847 | 0.2115533 | 0.3903657 | -0.04747231 | 64.56 | 2.74 | 25 | 6 | 0.0740285 | Pb2+ | 2.33 | 120 | 2 | RSB500 | 0.04945324 | 66.80297
10.25 | 29.82 | 43.87492 | 17.12726 | 0.6463354 | 9.281885 | 0.2262847 | 0.2115533 | 0.3903657 | -0.04747231 | 64.56 | 2.74 | 25 | 6 | 0.1422558 | Pb2+ | 2.33 | 120 | 2 | RSB500 | 0.08871947 | 62.36618
10.25 | 29.82 | 43.87492 | 17.12726 | 0.6463354 | 9.281885 | 0.2262847 | 0.2115533 | 0.3903657 | -0.04747231 | 64.56 | 2.74 | 25 | 6 | 0.249321 | Pb2+ | 2.33 | 120 | 2 | RSB500 | 0.1090935 | 43.75623
10.25 | 29.82 | 43.87492 | 17.12726 | 0.6463354 | 9.281885 | 0.2262847 | 0.2115533 | 0.3903657 | -0.04747231 | 64.56 | 2.74 | 25 | 6 | 0.3525578 | Pb2+ | 2.33 | 120 | 2 | RSB500 | 0.1252074 | 35.51402
10.25 | 29.82 | 43.87492 | 17.12726 | 0.6463354 | 9.281885 | 0.2262847 | 0.2115533 | 0.3903657 | -0.04747231 | 64.56 | 2.74 | 25 | 6 | 0.4530405 | Pb2+ | 2.33 | 120 | 2 | RSB500 | 0.1316901 | 29.06806
10.25 | 29.82 | 43.87492 | 17.12726 | 0.6463354 | 9.281885 | 0.2262847 | 0.2115533 | 0.3903657 | -0.04747231 | 64.56 | 2.74 | 25 | 6 | 0.5494304 | Pb2+ | 2.33 | 120 | 2 | RSB500 | 0.132431 | 24.10332
10.25 | 29.82 | 43.87492 | 17.12726 | 0.6463354 | 9.281885 | 0.2262847 | 0.2115533 | 0.3903657 | -0.04747231 | 64.56 | 2.74 | 25 | 6 | 0.1029916 | Zn2+ | 1.65 | 74 | 2 | RSB500 | 0.04754593 | 46.16488
10.25 | 29.82 | 43.87492 | 17.12726 | 0.6463354 | 9.281885 | 0.2262847 | 0.2115533 | 0.3903657 | -0.04747231 | 64.56 | 2.74 | 25 | 6 | 0.2606328 | Zn2+ | 1.65 | 74 | 2 | RSB500 | 0.2072063 | 79.50124
10.25 | 29.82 | 43.87492 | 17.12726 | 0.6463354 | 9.281885 | 0.2262847 | 0.2115533 | 0.3903657 | -0.04747231 | 64.56 | 2.74 | 25 | 6 | 0.4979677 | Zn2+ | 1.65 | 74 | 2 | RSB500 | 0.3809544 | 76.50182
10.25 | 29.82 | 43.87492 | 17.12726 | 0.6463354 | 9.281885 | 0.2262847 | 0.2115533 | 0.3903657 | -0.04747231 | 64.56 | 2.74 | 25 | 6 | 0.8340431 | Zn2+ | 1.65 | 74 | 2 | RSB500 | 0.4355442 | 52.22083
10.25 | 29.82 | 43.87492 | 17.12726 | 0.6463354 | 9.281885 | 0.2262847 | 0.2115533 | 0.3903657 | -0.04747231 | 64.56 | 2.74 | 25 | 6 | 1.152278 | Zn2+ | 1.65 | 74 | 2 | RSB500 | 0.4660675 | 40.44749
10.25 | 29.82 | 43.87492 | 17.12726 | 0.6463354 | 9.281885 | 0.2262847 | 0.2115533 | 0.3903657 | -0.04747231 | 64.56 | 2.74 | 25 | 6 | 1.464511 | Zn2+ | 1.65 | 74 | 2 | RSB500 | 0.4819161 | 32.90629
10.25 | 29.82 | 43.87492 | 17.12726 | 0.6463354 | 9.281885 | 0.2262847 | 0.2115533 | 0.3903657 | -0.04747231 | 64.56 | 2.74 | 25 | 6 | 1.774899 | Zn2+ | 1.65 | 74 | 2 | RSB500 | 0.4836771 | 27.25096
10.25 | 29.82 | 43.87492 | 17.12726 | 0.6463354 | 9.281885 | 0.2262847 | 0.2115533 | 0.3903657 | -0.04747231 | 64.56 | 2.74 | 25 | 3 | 0.2413127 | Pb2+ | 2.33 | 120 | 2 | RSB500 | 0.03672223 | 15.217692
10.25 | 29.82 | 43.87492 | 17.12726 | 0.6463354 | 9.281885 | 0.2262847 | 0.2115533 | 0.3903657 | -0.04747231 | 64.56 | 2.74 | 25 | 4 | 0.2413127 | Pb2+ | 2.33 | 120 | 2 | RSB500 | 0.05787441 | 23.983154
10.25 | 29.82 | 43.87492 | 17.12726 | 0.6463354 | 9.281885 | 0.2262847 | 0.2115533 | 0.3903657 | -0.04747231 | 64.56 | 2.74 | 25 | 5 | 0.2413127 | Pb2+ | 2.33 | 120 | 2 | RSB500 | 0.09002665 | 37.307044
10.25 | 29.82 | 43.87492 | 17.12726 | 0.6463354 | 9.281885 | 0.2262847 | 0.2115533 | 0.3903657 | -0.04747231 | 64.56 | 2.74 | 25 | 7 | 0.2413127 | Pb2+ | 2.33 | 120 | 2 | RSB500 | 0.1017556 | 42.167522
10.25 | 29.82 | 43.87492 | 17.12726 | 0.6463354 | 9.281885 | 0.2262847 | 0.2115533 | 0.3903657 | -0.04747231 | 64.56 | 2.74 | 25 | 3 | 0.7647599 | Zn2+ | 1.65 | 74 | 2 | RSB500 | 0.1389372 | 18.167426
10.25 | 29.82 | 43.87492 | 17.12726 | 0.6463354 | 9.281885 | 0.2262847 | 0.2115533 | 0.3903657 | -0.04747231 | 64.56 | 2.74 | 25 | 4 | 0.7647599 | Zn2+ | 1.65 | 74 | 2 | RSB500 | 0.2110988 | 27.60328
10.25 | 29.82 | 43.87492 | 17.12726 | 0.6463354 | 9.281885 | 0.2262847 | 0.2115533 | 0.3903657 | -0.04747231 | 64.56 | 2.74 | 25 | 5 | 0.7647599 | Zn2+ | 1.65 | 74 | 2 | RSB500 | 0.3047915 | 39.85454
10.25 | 29.82 | 43.87492 | 17.12726 | 0.6463354 | 9.281885 | 0.2262847 | 0.2115533 | 0.3903657 | -0.04747231 | 64.56 | 2.74 | 25 | 7 | 0.7647599 | Zn2+ | 1.65 | 74 | 2 | RSB500 | 0.369137 | 48.268356
11.73 | 25.27 | 45.72475 | 35.71429 | 0.9281074 | 8.875555 | 0.214406 | 0.1941083 | 0.7810712 | 0.3725568 | 13.074 | 52.97 | 25 | 7 | 0.1311386 | Cu2+ | 1.9 | 72 | 2 | BC400 | 0.1295403 | 98.78118
11.73 | 25.27 | 45.72475 | 35.71429 | 0.9281074 | 8.875555 | 0.214406 | 0.1941083 | 0.7810712 | 0.3725568 | 13.074 | 52.97 | 25 | 7 | 0.2622772 | Cu2+ | 1.9 | 72 | 2 | BC400 | 0.254918 | 97.194102
11.73 | 25.27 | 45.72475 | 35.71429 | 0.9281074 | 8.875555 | 0.214406 | 0.1941083 | 0.7810712 | 0.3725568 | 13.074 | 52.97 | 25 | 7 | 0.3934158 | Cu2+ | 1.9 | 72 | 2 | BC400 | 0.3683157 | 93.61996
11.73 | 25.27 | 45.72475 | 35.71429 | 0.9281074 | 8.875555 | 0.214406 | 0.1941083 | 0.7810712 | 0.3725568 | 13.074 | 52.97 | 25 | 7 | 0.5245544 | Cu2+ | 1.9 | 72 | 2 | BC400 | 0.4564612 | 87.018855
11.73 | 25.27 | 45.72475 | 35.71429 | 0.9281074 | 8.875555 | 0.214406 | 0.1941083 | 0.7810712 | 0.3725568 | 13.074 | 52.97 | 25 | 7 | 0.655693 | Cu2+ | 1.9 | 72 | 2 | BC400 | 0.468775 | 71.4930672
11.73 | 25.27 | 45.72475 | 35.71429 | 0.9281074 | 8.875555 | 0.214406 | 0.1941083 | 0.7810712 | 0.3725568 | 13.074 | 52.97 | 25 | 7 | 0.7868316 | Cu2+ | 1.9 | 72 | 2 | BC400 | 0.4678053 | 59.454316
11.73 | 25.27 | 45.72475 | 35.71429 | 0.9281074 | 8.875555 | 0.214406 | 0.1941083 | 0.7810712 | 0.3725568 | 13.074 | 52.97 | 25 | 7 | 0.9179702 | Cu2+ | 1.9 | 72 | 2 | BC400 | 0.4801266 | 52.30308
11.73 | 25.27 | 45.72475 | 35.71429 | 0.9281074 | 8.875555 | 0.214406 | 0.1941083 | 0.7810712 | 0.3725568 | 13.074 | 52.97 | 25 | 7 | 1.049109 | Cu2+ | 1.9 | 72 | 2 | BC400 | 0.4831502 | 46.0533975
11.73 | 25.27 | 45.72475 | 35.71429 | 0.9281074 | 8.875555 | 0.214406 | 0.1941083 | 0.7810712 | 0.3725568 | 13.074 | 52.97 | 25 | 7 | 1.180247 | Cu2+ | 1.9 | 72 | 2 | BC400 | 0.4874924 | 41.30426
11.73 | 25.27 | 45.72475 | 35.71429 | 0.9281074 | 8.875555 | 0.214406 | 0.1941083 | 0.7810712 | 0.3725568 | 13.074 | 52.97 | 25 | 7 | 1.311386 | Cu2+ | 1.9 | 72 | 2 | BC400 | 0.506463 | 38.6204364
12.61 | 31.35 | 49.58788 | 20.73413 | 0.7139287 | 3.375211 | 0.08246249 | 0.06806524 | 0.4181289 | 0.2676012 | 29.004 | 32.63 | 25 | 7 | 0.1311386 | Cu2+ | 1.9 | 72 | 2 | BC600 | 0.1295403 | 98.78118
12.61 | 31.35 | 49.58788 | 20.73413 | 0.7139287 | 3.375211 | 0.08246249 | 0.06806524 | 0.4181289 | 0.2676012 | 29.004 | 32.63 | 25 | 7 | 0.2622772 | Cu2+ | 1.9 | 72 | 2 | BC600 | 0.2602298 | 99.219396
12.61 | 31.35 | 49.58788 | 20.73413 | 0.7139287 | 3.375211 | 0.08246249 | 0.06806524 | 0.4181289 | 0.2676012 | 29.004 | 32.63 | 25 | 7 | 0.3934158 | Cu2+ | 1.9 | 72 | 2 | BC600 | 0.3949278 | 100.384332
12.61 | 31.35 | 49.58788 | 20.73413 | 0.7139287 | 3.375211 | 0.08246249 | 0.06806524 | 0.4181289 | 0.2676012 | 29.004 | 32.63 | 25 | 7 | 0.5245544 | Cu2+ | 1.9 | 72 | 2 | BC600 | 0.5242838 | 99.94842
12.61 | 31.35 | 49.58788 | 20.73413 | 0.7139287 | 3.375211 | 0.08246249 | 0.06806524 | 0.4181289 | 0.2676012 | 29.004 | 32.63 | 25 | 7 | 0.655693 | Cu2+ | 1.9 | 72 | 2 | BC600 | 0.5858247 | 89.3443632
12.61 | 31.35 | 49.58788 | 20.73413 | 0.7139287 | 3.375211 | 0.08246249 | 0.06806524 | 0.4181289 | 0.2676012 | 29.004 | 32.63 | 25 | 7 | 0.7868316 | Cu2+ | 1.9 | 72 | 2 | BC600 | 0.6313962 | 80.2454
12.61 | 31.35 | 49.58788 | 20.73413 | 0.7139287 | 3.375211 | 0.08246249 | 0.06806524 | 0.4181289 | 0.2676012 | 29.004 | 32.63 | 25 | 7 | 0.9179702 | Cu2+ | 1.9 | 72 | 2 | BC600 | 0.646381 | 70.41416
12.61 | 31.35 | 49.58788 | 20.73413 | 0.7139287 | 3.375211 | 0.08246249 | 0.06806524 | 0.4181289 | 0.2676012 | 29.004 | 32.63 | 25 | 7 | 1.049109 | Cu2+ | 1.9 | 72 | 2 | BC600 | 0.6653516 | 63.420645
12.61 | 31.35 | 49.58788 | 20.73413 | 0.7139287 | 3.375211 | 0.08246249 | 0.06806524 | 0.4181289 | 0.2676012 | 29.004 | 32.63 | 25 | 7 | 1.180247 | Cu2+ | 1.9 | 72 | 2 | BC600 | 0.6776804 | 57.4185
12.61 | 31.35 | 49.58788 | 20.73413 | 0.7139287 | 3.375211 | 0.08246249 | 0.06806524 | 0.4181289 | 0.2676012 | 29.004 | 32.63 | 25 | 7 | 1.311386 | Cu2+ | 1.9 | 72 | 2 | BC600 | 0.6953286 | 53.0224224
10.37 | 31.75 | 47.46482 | 32.04365 | 1.056615 | 4.081505 | 0.1082511 | 0.0859901 | 0.6751031 | 0.4808619 | 70.4 | 7.6 | 20 | 6 | 0.1327049 | Cd2+ | 1.59 | 97 | 2 | RSB | 0.1327049 | 100
10.37 | 31.75 | 47.46482 | 32.04365 | 1.056615 | 4.081505 | 0.1082511 | 0.0859901 | 0.6751031 | 0.4808619 | 70.4 | 7.6 | 20 | 6 | 0.1856398 | Cd2+ | 1.59 | 97 | 2 | RSB | 0.1856398 | 100
10.37 | 31.75 | 47.46482 | 32.04365 | 1.056615 | 4.081505 | 0.1082511 | 0.0859901 | 0.6751031 | 0.4808619 | 70.4 | 7.6 | 20 | 6 | 0.2286494 | Cd2+ | 1.59 | 97 | 2 | RSB | 0.2286494 | 100
10.37 | 31.75 | 47.46482 | 32.04365 | 1.056615 | 4.081505 | 0.1082511 | 0.0859901 | 0.6751031 | 0.4808619 | 70.4 | 7.6 | 20 | 6 | 0.4702973 | Cd2+ | 1.59 | 97 | 2 | RSB | 0.3742204 | 79.57104
10.37 | 31.75 | 47.46482 | 32.04365 | 1.056615 | 4.081505 | 0.1082511 | 0.0859901 | 0.6751031 | 0.4808619 | 70.4 | 7.6 | 20 | 6 | 0.7009464 | Cd2+ | 1.59 | 97 | 2 | RSB | 0.3984823 | 56.84917
10.37 | 31.75 | 47.46482 | 32.04365 | 1.056615 | 4.081505 | 0.1082511 | 0.0859901 | 0.6751031 | 0.4808619 | 70.4 | 7.6 | 20 | 6 | 0.8605746 | Cd2+ | 1.59 | 97 | 2 | RSB | 0.4050991 | 47.0731
10.37 | 31.75 | 47.46482 | 32.04365 | 1.056615 | 4.081505 | 0.1082511 | 0.0859901 | 0.6751031 | 0.4808619 | 70.4 | 7.6 | 30 | 6 | 0.1043422 | Cd2+ | 1.59 | 97 | 2 | RSB | 0.1042393 | 99.90136
10.37 | 31.75 | 47.46482 | 32.04365 | 1.056615 | 4.081505 | 0.1082511 | 0.0859901 | 0.6751031 | 0.4808619 | 70.4 | 7.6 | 30 | 6 | 0.1658708 | Cd2+ | 1.59 | 97 | 2 | RSB | 0.1653562 | 99.68973
10.37 | 31.75 | 47.46482 | 32.04365 | 1.056615 | 4.081505 | 0.1082511 | 0.0859901 | 0.6751031 | 0.4808619 | 70.4 | 7.6 | 30 | 6 | 0.2281007 | Cd2+ | 1.59 | 97 | 2 | RSB | 0.219672 | 96.30485
10.37 | 31.75 | 47.46482 | 32.04365 | 1.056615 | 4.081505 | 0.1082511 | 0.0859901 | 0.6751031 | 0.4808619 | 70.4 | 7.6 | 30 | 6 | 0.5271555 | Cd2+ | 1.59 | 97 | 2 | RSB | 0.3892662 | 73.84277
10.37 | 31.75 | 47.46482 | 32.04365 | 1.056615 | 4.081505 | 0.1082511 | 0.0859901 | 0.6751031 | 0.4808619 | 70.4 | 7.6 | 30 | 6 | 0.7401847 | Cd2+ | 1.59 | 97 | 2 | RSB | 0.4246759 | 57.37432
10.37 | 31.75 | 47.46482 | 32.04365 | 1.056615 | 4.081505 | 0.1082511 | 0.0859901 | 0.6751031 | 0.4808619 | 70.4 | 7.6 | 30 | 6 | 0.905621 | Cd2+ | 1.59 | 97 | 2 | RSB | 0.4465504 | 49.30876
10.37 | 31.75 | 47.46482 | 32.04365 | 1.056615 | 4.081505 | 0.1082511 | 0.0859901 | 0.6751031 | 0.4808619 | 70.4 | 7.6 | 30 | 6 | 1.082715 | Cd2+ | 1.59 | 97 | 2 | RSB | 0.465009 | 42.94844
10.37 | 31.75 | 47.46482 | 32.04365 | 1.056615 | 4.081505 | 0.1082511 | 0.0859901 | 0.6751031 | 0.4808619 | 70.4 | 7.6 | 30 | 6 | 1.323923 | Cd2+ | 1.59 | 97 | 2 | RSB | 0.4646797 | 35.0987
10.37 | 31.75 | 47.46482 | 32.04365 | 1.056615 | 4.081505 | 0.1082511 | 0.0859901 | 0.6751031 | 0.4808619 | 70.4 | 7.6 | 30 | 6 | 1.60453 | Cd2+ | 1.59 | 97 | 2 | RSB | 0.4659967 | 29.04258
10.37 | 31.75 | 47.46482 | 32.04365 | 1.056615 | 4.081505 | 0.1082511 | 0.0859901 | 0.6751031 | 0.4808619 | 70.4 | 7.6 | 40 | 6 | 0.1066187 | Cd2+ | 1.59 | 97 | 2 | RSB | 0.1065182 | 99.90576
10.37 | 31.75 | 47.46482 | 32.04365 | 1.056615 | 4.081505 | 0.1082511 | 0.0859901 | 0.6751031 | 0.4808619 | 70.4 | 7.6 | 40 | 6 | 0.1282014 | Cd2+ | 1.59 | 97 | 2 | RSB | 0.1279781 | 99.82583
10.37 | 31.75 | 47.46482 | 32.04365 | 1.056615 | 4.081505 | 0.1082511 | 0.0859901 | 0.6751031 | 0.4808619 | 70.4 | 7.6 | 40 | 6 | 0.325968 | Cd2+ | 1.59 | 97 | 2 | RSB | 0.3172041 | 97.31143
10.37 | 31.75 | 47.46482 | 32.04365 | 1.056615 | 4.081505 | 0.1082511 | 0.0859901 | 0.6751031 | 0.4808619 | 70.4 | 7.6 | 40 | 6 | 0.4797645 | Cd2+ | 1.59 | 97 | 2 | RSB | 0.4478797 | 93.35406
10.37 | 31.75 | 47.46482 | 32.04365 | 1.056615 | 4.081505 | 0.1082511 | 0.0859901 | 0.6751031 | 0.4808619 | 70.4 | 7.6 | 40 | 6 | 0.7418313 | Cd2+ | 1.59 | 97 | 2 | RSB | 0.51195 | 69.01164
10.37 | 31.75 | 47.46482 | 32.04365 | 1.056615 | 4.081505 | 0.1082511 | 0.0859901 | 0.6751031 | 0.4808619 | 70.4 | 7.6 | 40 | 6 | 0.9209371 | Cd2+ | 1.59 | 97 | 2 | RSB | 0.5194849 | 56.40829
10.37 | 31.75 | 47.46482 | 32.04365 | 1.056615 | 4.081505 | 0.1082511 | 0.0859901 | 0.6751031 | 0.4808619 | 70.4 | 7.6 | 40 | 6 | 1.09788 | Cd2+ | 1.59 | 97 | 2 | RSB | 0.5211612 | 47.4698
10.37 | 31.75 | 47.46482 | 32.04365 | 1.056615 | 4.081505 | 0.1082511 | 0.0859901 | 0.6751031 | 0.4808619 | 70.4 | 7.6 | 40 | 6 | 1.34732 | Cd2+ | 1.59 | 97 | 2 | RSB | 0.5207699 | 38.65228
10.37 | 31.75 | 47.46482 | 32.04365 | 1.056615 | 4.081505 | 0.1082511 | 0.0859901 | 0.6751031 | 0.4808619 | 70.4 | 7.6 | 40 | 6 | 1.568938 | Cd2+ | 1.59 | 97 | 2 | RSB | 0.5223762 | 33.29488
7.75 | 89.78 | 6.35251 | 5.257937 | 0.8424359 | 0.5500344 | 0.2192 | 0.08658536 | 0.8276943 | 0.5219089 | 27.29 | 2.123321 | 20 | 6 | 0.08179778 | Cd2+ | 1.59 | 97 | 2 | SSB | 0.009642524 | 11.78825
7.75 | 89.78 | 6.35251 | 5.257937 | 0.8424359 | 0.5500344 | 0.2192 | 0.08658536 | 0.8276943 | 0.5219089 | 27.29 | 2.123321 | 20 | 6 | 0.2030975 | Cd2+ | 1.59 | 97 | 2 | SSB | 0.0202804 | 9.98555
7.75 | 89.78 | 6.35251 | 5.257937 | 0.8424359 | 0.5500344 | 0.2192 | 0.08658536 | 0.8276943 | 0.5219089 | 27.29 | 2.123321 | 20 | 6 | 0.3017631 | Cd2+ | 1.59 | 97 | 2 | SSB | 0.02270659 | 7.524641
7.75 | 89.78 | 6.35251 | 5.257937 | 0.8424359 | 0.5500344 | 0.2192 | 0.08658536 | 0.8276943 | 0.5219089 | 27.29 | 2.123321 | 20 | 6 | 0.4377194 | Cd2+ | 1.59 | 97 | 2 | SSB | 0.02886536 | 6.594491
7.75 | 89.78 | 6.35251 | 5.257937 | 0.8424359 | 0.5500344 | 0.2192 | 0.08658536 | 0.8276943 | 0.5219089 | 27.29 | 2.123321 | 20 | 6 | 0.6783335 | Cd2+ | 1.59 | 97 | 2 | SSB | 0.03334447 | 4.915645
7.75 | 89.78 | 6.35251 | 5.257937 | 0.8424359 | 0.5500344 | 0.2192 | 0.08658536 | 0.8276943 | 0.5219089 | 27.29 | 2.123321 | 20 | 6 | 0.8518093 | Cd2+ | 1.59 | 97 | 2 | SSB | 0.03857009 | 4.52802
7.75 | 89.78 | 6.35251 | 5.257937 | 0.8424359 | 0.5500344 | 0.2192 | 0.08658536 | 0.8276943 | 0.5219089 | 27.29 | 2.123321 | 20 | 6 | 1.029828 | Cd2+ | 1.59 | 97 | 2 | SSB | 0.05275394 | 5.122599
7.75 | 89.78 | 6.35251 | 5.257937 | 0.8424359 | 0.5500344 | 0.2192 | 0.08658536 | 0.8276943 | 0.5219089 | 27.29 | 2.123321 | 20 | 6 | 1.257579 | Cd2+ | 1.59 | 97 | 2 | SSB | 0.0544336 | 4.328445
7.75 | 89.78 | 6.35251 | 5.257937 | 0.8424359 | 0.5500344 | 0.2192 | 0.08658536 | 0.8276943 | 0.5219089 | 27.29 | 2.123321 | 20 | 6 | 1.527277 | Cd2+ | 1.59 | 97 | 2 | SSB | 0.05499349 | 3.600754
7.75 | 89.78 | 6.35251 | 5.257937 | 0.8424359 | 0.5500344 | 0.2192 | 0.08658536 | 0.8276943 | 0.5219089 | 27.29 | 2.123321 | 30 | 6 | 0.08276373 | Cd2+ | 1.59 | 97 | 2 | SSB | 0.007902066 | 9.54774
7.75 | 89.78 | 6.35251 | 5.257937 | 0.8424359 | 0.5500344 | 0.2192 | 0.08658536 | 0.8276943 | 0.5219089 | 27.29 | 2.123321 | 30 | 6 | 0.1734779 | Cd2+ | 1.59 | 97 | 2 | SSB | 0.01896169 | 10.93032
7.75 | 89.78 | 6.35251 | 5.257937 | 0.8424359 | 0.5500344 | 0.2192 | 0.08658536 | 0.8276943 | 0.5219089 | 27.29 | 2.123321 | 30 | 6 | 0.2652303 | Cd2+ | 1.59 | 97 | 2 | SSB | 0.021737 | 8.195519
7.75 | 89.78 | 6.35251 | 5.257937 | 0.8424359 | 0.5500344 | 0.2192 | 0.08658536 | 0.8276943 | 0.5219089 | 27.29 | 2.123321 | 30 | 6 | 0.4465705 | Cd2+ | 1.59 | 97 | 2 | SSB | 0.02929703 | 6.56045
7.75 | 89.78 | 6.35251 | 5.257937 | 0.8424359 | 0.5500344 | 0.2192 | 0.08658536 | 0.8276943 | 0.5219089 | 27.29 | 2.123321 | 30 | 6 | 0.7093981 | Cd2+ | 1.59 | 97 | 2 | SSB | 0.03360707 | 4.737407
7.75 | 89.78 | 6.35251 | 5.257937 | 0.8424359 | 0.5500344 | 0.2192 | 0.08658536 | 0.8276943 | 0.5219089 | 27.29 | 2.123321 | 30 | 6 | 0.892624 | Cd2+ | 1.59 | 97 | 2 | SSB | 0.04744349 | 5.315059
7.75 | 89.78 | 6.35251 | 5.257937 | 0.8424359 | 0.5500344 | 0.2192 | 0.08658536 | 0.8276943 | 0.5219089 | 27.29 | 2.123321 | 30 | 6 | 1.074837 | Cd2+ | 1.59 | 97 | 2 | SSB | 0.06077773 | 5.654598
7.75 | 89.78 | 6.35251 | 5.257937 | 0.8424359 | 0.5500344 | 0.2192 | 0.08658536 | 0.8276943 | 0.5219089 | 27.29 | 2.123321 | 30 | 6 | 1.335893 | Cd2+ | 1.59 | 97 | 2 | SSB | 0.06358053 | 4.759403
7.75 | 89.78 | 6.35251 | 5.257937 | 0.8424359 | 0.5500344 | 0.2192 | 0.08658536 | 0.8276943 | 0.5219089 | 27.29 | 2.123321 | 30 | 6 | 1.604568 | Cd2+ | 1.59 | 97 | 2 | SSB | 0.06462721 | 4.0277
7.75 | 89.78 | 6.35251 | 5.257937 | 0.8424359 | 0.5500344 | 0.2192 | 0.08658536 | 0.8276943 | 0.5219089 | 27.29 | 2.123321 | 40 | 6 | 0.08425655 | Cd2+ | 1.59 | 97 | 2 | SSB | 0.008658561 | 10.27642
7.75 | 89.78 | 6.35251 | 5.257937 | 0.8424359 | 0.5500344 | 0.2192 | 0.08658536 | 0.8276943 | 0.5219089 | 27.29 | 2.123321 | 40 | 6 | 0.1776398 | Cd2+ | 1.59 | 97 | 2 | SSB | 0.01724107 | 9.705633
7.75 | 89.78 | 6.35251 | 5.257937 | 0.8424359 | 0.5500344 | 0.2192 | 0.08658536 | 0.8276943 | 0.5219089 | 27.29 | 2.123321 | 40 | 6 | 0.2729933 | Cd2+ | 1.59 | 97 | 2 | SSB | 0.02378805 | 8.713785
7.75 | 89.78 | 6.35251 | 5.257937 | 0.8424359 | 0.5500344 | 0.2192 | 0.08658536 | 0.8276943 | 0.5219089 | 27.29 | 2.123321 | 40 | 6 | 0.4539336 | Cd2+ | 1.59 | 97 | 2 | SSB | 0.02625071 | 5.78294
7.75 | 89.78 | 6.35251 | 5.257937 | 0.8424359 | 0.5500344 | 0.2192 | 0.08658536 | 0.8276943 | 0.5219089 | 27.29 | 2.123321 | 40 | 6 | 0.7230332 | Cd2+ | 1.59 | 97 | 2 | SSB | 0.03232015 | 4.470078
7.75 | 89.78 | 6.35251 | 5.257937 | 0.8424359 | 0.5500344 | 0.2192 | 0.08658536 | 0.8276943 | 0.5219089 | 27.29 | 2.123321 | 40 | 6 | 0.9164658 | Cd2+ | 1.59 | 97 | 2 | SSB | 0.04677047 | 5.103351
7.75 | 89.78 | 6.35251 | 5.257937 | 0.8424359 | 0.5500344 | 0.2192 | 0.08658536 | 0.8276943 | 0.5219089 | 27.29 | 2.123321 | 40 | 6 | 1.096799 | Cd2+ | 1.59 | 97 | 2 | SSB | 0.05375586 | 4.90116
7.75 | 89.78 | 6.35251 | 5.257937 | 0.8424359 | 0.5500344 | 0.2192 | 0.08658536 | 0.8276943 | 0.5219089 | 27.29 | 2.123321 | 40 | 6 | 1.36855 | Cd2+ | 1.59 | 97 | 2 | SSB | 0.05733743 | 4.189649
7.75 | 89.78 | 6.35251 | 5.257937 | 0.8424359 | 0.5500344 | 0.2192 | 0.08658536 | 0.8276943 | 0.5219089 | 27.29 | 2.123321 | 40 | 6 | 1.630297 | Cd2+ | 1.59 | 97 | 2 | SSB | 0.05797747 | 3.556252
10.37 | 31.75 | 47.46482 | 32.04365 | 1.056615 | 4.081505 | 0.1082511 | 0.0859901 | 0.6751031 | 0.4808619 | 70.4 | 7.6 | 28 | 2 | 0.8896006 | Cd2+ | 1.59 | 97 | 2 | RSB | 0.1082992 | 12.173913
10.37 | 31.75 | 47.46482 | 32.04365 | 1.056615 | 4.081505 | 0.1082511 | 0.0859901 | 0.6751031 | 0.4808619 | 70.4 | 7.6 | 28 | 3 | 0.8896006 | Cd2+ | 1.59 | 97 | 2 | RSB | 0.3662223 | 41.16705
10.37 | 31.75 | 47.46482 | 32.04365 | 1.056615 | 4.081505 | 0.1082511 | 0.0859901 | 0.6751031 | 0.4808619 | 70.4 | 7.6 | 28 | 4 | 0.8896006 | Cd2+ | 1.59 | 97 | 2 | RSB | 0.4175219 | 46.93364
10.37 | 31.75 | 47.46482 | 32.04365 | 1.056615 | 4.081505 | 0.1082511 | 0.0859901 | 0.6751031 | 0.4808619 | 70.4 | 7.6 | 28 | 5 | 0.8896006 | Cd2+ | 1.59 | 97 | 2 | RSB | 0.4844964 | 54.462242
10.37 | 31.75 | 47.46482 | 32.04365 | 1.056615 | 4.081505 | 0.1082511 | 0.0859901 | 0.6751031 | 0.4808619 | 70.4 | 7.6 | 28 | 6 | 0.8896006 | Cd2+ | 1.59 | 97 | 2 | RSB | 0.5087213 | 57.185356
10.37 | 31.75 | 47.46482 | 32.04365 | 1.056615 | 4.081505 | 0.1082511 | 0.0859901 | 0.6751031 | 0.4808619 | 70.4 | 7.6 | 28 | 7 | 0.8896006 | Cd2+ | 1.59 | 97 | 2 | RSB | 0.4916214 | 55.263157
10.37 | 31.75 | 47.46482 | 32.04365 | 1.056615 | 4.081505 | 0.1082511 | 0.0859901 | 0.6751031 | 0.4808619 | 70.4 | 7.6 | 28 | 8 | 0.8896006 | Cd2+ | 1.59 | 97 | 2 | RSB | 0.4930463 | 55.42334
7.75 | 89.78 | 6.35251 | 5.257937 | 0.8424359 | 0.5500344 | 0.2192 | 0.08658536 | 0.8276943 | 0.5219089 | 27.29 | 0.2123321 | 28 | 2 | 0.8896006 | Cd2+ | 1.59 | 97 | 2 | SSB | 0.006054226 | 0.6805556
7.75 | 89.78 | 6.35251 | 5.257937 | 0.8424359 | 0.5500344 | 0.2192 | 0.08658536 | 0.8276943 | 0.5219089 | 27.29 | 0.2123321 | 28 | 3 | 0.8896006 | Cd2+ | 1.59 | 97 | 2 | SSB | 0.01495023 | 1.6805556
7.75 | 89.78 | 6.35251 | 5.257937 | 0.8424359 | 0.5500344 | 0.2192 | 0.08658536 | 0.8276943 | 0.5219089 | 27.29 | 0.2123321 | 28 | 4 | 0.8896006 | Cd2+ | 1.59 | 97 | 2 | SSB | 0.02532891 | 2.8472223
7.75 | 89.78 | 6.35251 | 5.257937 | 0.8424359 | 0.5500344 | 0.2192 | 0.08658536 | 0.8276943 | 0.5219089 | 27.29 | 0.2123321 | 28 | 5 | 0.8896006 | Cd2+ | 1.59 | 97 | 2 | SSB | 0.03817869 | 4.2916665
7.75 | 89.78 | 6.35251 | 5.257937 | 0.8424359 | 0.5500344 | 0.2192 | 0.08658536 | 0.8276943 | 0.5219089 | 27.29 | 0.2123321 | 28 | 6 | 0.8896006 | Cd2+ | 1.59 | 97 | 2 | SSB | 0.04583914 | 5.1527777
7.75 | 89.78 | 6.35251 | 5.257937 | 0.8424359 | 0.5500344 | 0.2192 | 0.08658536 | 0.8276943 | 0.5219089 | 27.29 | 0.2123321 | 28 | 7 | 0.8896006 | Cd2+ | 1.59 | 97 | 2 | SSB | 0.04435647 | 4.986111
7.75 | 89.78 | 6.35251 | 5.257937 | 0.8424359 | 0.5500344 | 0.2192 | 0.08658536 | 0.8276943 | 0.5219089 | 27.29 | 0.2123321 | 28 | 8 | 0.8896006 | Cd2+ | 1.59 | 97 | 2 | SSB | 0.04423292 | 4.9722223